## Sheet1
Formulation Index | Drug | LL2 | LL3 | P3 | S2 | Concentration (µg/mL) | Size (nm) | PDI | Stability | Pareto
1 | 70% | 0% | 0% | 30% | 0.25% | 108.95 ± 20.31 | 30.22 ± 0.59 | 0.2 ± 0.01 | 0 | 0
2 | 60% | 0% | 0% | 40% | 0.50% | 1128.34 ± 36.84 | 28.61 ± 0.56 | 0.15 ± 0.03 | 0 | 1
3 | 50% | 0% | 0% | 50% | 0.75% | 952.84 ± 5.13 | 27.68 ± 0.58 | 0.18 ± 0.01 | 0 | 1
4 | 60% | 0% | 10% | 30% | 0.50% | 1137.3 ± 20.36 | 55.35 ± 2.07 | 0.32 ± 0.01 | 0 | 1
5 | 50% | 0% | 10% | 40% | 0.75% | 989.99 ± 14.87 | 45.92 ± 1.65 | 0.39 ± 0.02 | 0 | 0
6 | 50% | 0% | 20% | 30% | 0.75% | 967.51 ± 8.86 | 90.24 ± 2.73 | 0.25 ± 0.02 | 0 | 0
7 | 30% | 0% | 20% | 50% | 0.25% | 547.94 ± 11.66 | 79.3 ± 1.2 | 0.18 ± 0.02 | 0 | 0
8 | 60% | 10% | 0% | 30% | 0.50% | 1154.62 ± 5.23 | 64.22 ± 2.08 | 0.34 ± 0.02 | 0 | 1
9 | 50% | 10% | 0% | 40% | 0.75% | 1014.19 ± 12.45 | 60.42 ± 5.49 | 0.42 ± 0.12 | 0 | 0
10 | 50% | 10% | 10% | 30% | 0.75% | 1019.18 ± 24.63 | 102.12 ± 1.94 | 0.22 ± 0.02 | 0 | 0
11 | 30% | 10% | 10% | 50% | 0.25% | 548.8 ± 6.17 | 85.01 ± 2.0 | 0.14 ± 0.01 | 0 | 1
12 | 30% | 10% | 20% | 40% | 0.25% | 560.84 ± 6.56 | 98.96 ± 26.93 | 0.15 ± 0.02 | 0 | 1
13 | 20% | 10% | 20% | 50% | 0.50% | 394.89 ± 6.13 | 114.81 ± 5.05 | 0.15 ± 0.04 | 1 | 1
14 | 50% | 20% | 0% | 30% | 0.75% | 978.75 ± 10.62 | 96.69 ± 12.01 | 0.18 ± 0.01 | 1 | 1
15 | 30% | 20% | 0% | 50% | 0.25% | 555.78 ± 8.28 | 90.73 ± 1.24 | 0.17 ± 0.03 | 0 | 0
16 | 30% | 20% | 10% | 40% | 0.25% | 569.45 ± 3.18 | 132.28 ± 1.92 | 0.14 ± 0.03 | 0 | 1
17 | 20% | 20% | 10% | 50% | 0.50% | 394.7 ± 5.57 | 132.23 ± 4.9 | 0.13 ± 0.01 | 1 | 1
18 | 30% | 20% | 20% | 30% | 0.25% | 578.11 ± 5.55 | 167.9 ± 9.81 | 0.11 ± 0.0 | 0 | 1
19 | 20% | 20% | 20% | 40% | 0.50% | 401.5 ± 6.32 | 159.17 ± 3.31 | 0.13 ± 0.01 | 1 | 1
20 | 10% | 20% | 20% | 50% | 0.75% | 186.66 ± 2.26 | 147.96 ± 3.18 | 0.15 ± 0.03 | 1 | 0