## Sheet1
trial_index | Drug_MW | Drug_LogP | Drug_TPSA | Drug | SL_1 | SL_2 | SL_3 | LL_1 | LL_2 | LL_3 | P_1 | P_2 | P_3 | S_1 | S_2 | S_3 | Water | Complexity | Complexity_STD | Formulation | Size | Size_STD | PDI | PDI_STD | Formulation Quality | Solu | Solu_STD | iteration | Theoretical loading | Theoretical loading_STD
0 | 354 | 3.91 | 67 | 0.096 | 0.119 | 0.099 | 0.063 | 0.192 | 0.017 | 0.02 | 0.07 | 0.17 | 0.153 | 0.258 | 0.258 | 0.235 | 0.249 | 12 | 0 | Formulation 1 | 1000 | 0 | 1 | 0 | 0 | 0 | 0 | 0 | 0 | 0
1 | 354 | 3.91 | 67 | 0.166 | 0.068 | 0.09 | 0.151 | 0.09 | 0.117 | 0.14 | 0.094 | 0.046 | 0.037 | 0.517 | 0.073 | 0.408 | 0.002 | 12 | 0 | Formulation 2 | 1000 | 0 | 1 | 0 | 0 | 0 | 0 | 0 | 0 | 0
2 | 354 | 3.91 | 67 | 0.118 | 0.179 | 0.031 | 0.057 | 0.045 | 0.219 | 0.063 | 0.215 | 0.006 | 0.067 | 0.103 | 0.192 | 0.374 | 0.331 | 12 | 0 | Formulation 3 | 316.5963 | 12.86498 | 0.3694415 | 0.08403582 | 1 | 236 | 0 | 0 | 0.118 | 0
3 | 354 | 3.91 | 67 | 0.016 | 0.039 | 0.169 | 0.14 | 0.141 | 0.071 | 0.117 | 0.041 | 0.121 | 0.145 | 0.344 | 0.372 | 0.066 | 0.219 | 12 | 0 | Formulation 4 | 252.3437 | 11.14085 | 0.3594794 | 0.03533431 | 1 | 32 | 0 | 0 | 0.016 | 0
4 | 354 | 3.91 | 67 | 0.048 | 0.196 | 0.157 | 0.111 | 0.113 | 0.051 | 0.103 | 0.162 | 0.047 | 0.012 | 0.051 | 0.364 | 0.463 | 0.122 | 12 | 0 | Formulation 5 | 323.6254 | 2.417202 | 0.4320438 | 0.03180767 | 1 | 96 | 0 | 0 | 0.048 | 0
5 | 354 | 3.91 | 67 | 0.173 | 0.026 | 0.064 | 0.001 | 0.003 | 0.142 | 0.161 | 0.027 | 0.16 | 0.245 | 0.3 | 0.175 | 0.086 | 0.439 | 12 | 0 | Formulation 6 | 225.0732 | 5.758277 | 0.2991494 | 0.03818589 | 1 | 346 | 0 | 0 | 0.173 | 0
6 | 354 | 3.91 | 67 | 0.119 | 0.117 | 0.138 | 0.142 | 0.047 | 0.122 | 0.02 | 0.073 | 0.141 | 0.081 | 0.371 | 0.059 | 0.38 | 0.19 | 12 | 0 | Formulation 7 | 1000 | 0 | 1 | 0 | 0 | 0 | 0 | 0 | 0 | 0
7 | 354 | 3.91 | 67 | 0.068 | 0.057 | 0.024 | 0.086 | 0.155 | 0.091 | 0.198 | 0.131 | 0.099 | 0.09 | 0.168 | 0.361 | 0.176 | 0.295 | 12 | 0 | Formulation 8 | 236.2228 | 6.701295 | 0.3008724 | 0.04813242 | 1 | 136 | 0 | 0 | 0.068 | 0
8 | 354 | 3.91 | 67 | 0.055 | 0.165 | 0.198 | 0.021 | 0.078 | 0.06 | 0.082 | 0.173 | 0.028 | 0.139 | 0.246 | 0.484 | 0.077 | 0.193 | 12 | 0 | Formulation 9 | 266.5428 | 3.875382 | 0.3870587 | 0.01254518 | 1 | 110 | 0 | 0 | 0.055 | 0
9 | 354 | 3.91 | 67 | 0.154 | 0.029 | 0.003 | 0.115 | 0.171 | 0.186 | 0.136 | 0.004 | 0.137 | 0.065 | 0.345 | 0.05 | 0.283 | 0.323 | 12 | 0 | Formulation 10 | 294.3849 | 8.616639 | 0.3889921 | 0.05047754 | 1 | 308 | 0 | 0 | 0.154 | 0
10 | 354 | 3.91 | 67 | 0.135 | 0.094 | 0.118 | 0.083 | 0.119 | 0.13 | 0.042 | 0.075 | 0.18 | 0.026 | 0.396 | 0.207 | 0.256 | 0.141 | 12 | 0 | Formulation 11 | 269.8443 | 3.129927 | 0.4900802 | 0.01166884 | 1 | 270 | 0 | 0 | 0.135 | 0
11 | 354 | 3.91 | 67 | 0.033 | 0.093 | 0.072 | 0.192 | 0.036 | 0.004 | 0.181 | 0.144 | 0.079 | 0.167 | 0.021 | 0.264 | 0.37 | 0.345 | 12 | 0 | Formulation 12 | 1000 | 0 | 1 | 0 | 0 | 0 | 0 | 0 | 0 | 0
12 | 354 | 3.91 | 67 | 0.007 | 0.182 | 0.062 | 0.217 | 0.034 | 0.106 | 0.003 | 0.076 | 0.208 | 0.106 | 0.262 | 0.29 | 0.174 | 0.274 | 12 | 0 | Formulation 13 | 1000 | 0 | 1 | 0 | 0 | 0 | 0 | 0 | 0 | 0
13 | 354 | 3.91 | 67 | 0.098 | 0.063 | 0.132 | 0.05 | 0.1 | 0.144 | 0.148 | 0.103 | 0.061 | 0.101 | 0.111 | 0.247 | 0.47 | 0.171 | 12 | 0 | Formulation 14 | 272.0716 | 7.005825 | 0.3114917 | 0.03319226 | 1 | 196 | 0 | 0 | 0.098 | 0
14 | 354 | 3.91 | 67 | 0.146 | 0.143 | 0.058 | 0.093 | 0.125 | 0.091 | 0.055 | 0.14 | 0.017 | 0.133 | 0.214 | 0.155 | 0.031 | 0.6 | 12 | 0 | Formulation 15 | 263.8337 | 0.8304489 | 0.3911467 | 0.01158054 | 1 | 292 | 0 | 0 | 0.146 | 0
15 | 354 | 3.91 | 67 | 0.137 | 0.019 | 0.201 | 0.047 | 0.105 | 0.058 | 0.167 | 0.055 | 0.171 | 0.04 | 0.397 | 0.353 | 0.224 | 0.026 | 12 | 0 | Formulation 16 | 243.7269 | 11.10679 | 0.3473965 | 0.02116336 | 1 | 274 | 0 | 0 | 0.137 | 0
16 | 354 | 3.91 | 67 | 0.135 | 0 | 0 | 0.02 | 0.032 | 0.093 | 0.225 | 0.046 | 0.225 | 0.225 | 0.741 | 0.049 | 0.21 | 0 | 10 | 0 | Formulation 1 | 237.896 | 6.806446 | 0.3323377 | 0.04040886 | 1 | 270 | 0 | 1 | 0.135 | 0
17 | 354 | 3.91 | 67 | 0.243 | 0 | 0.187 | 0.029 | 0.042 | 0.148 | 0.254 | 0 | 0.098 | 0 | 0.333 | 0.183 | 0 | 0.484 | 8 | 0 | Formulation 2 | 1000 | 0 | 1 | 0 | 0 | 0 | 0 | 1 | 0 | 0
18 | 354 | 3.91 | 67 | 0.187 | 0.117 | 0 | 0.019 | 0.032 | 0.119 | 0.187 | 0 | 0.187 | 0.154 | 0.683 | 0.153 | 0.04 | 0.124 | 10 | 0 | Formulation 3 | 247.7135 | 8.954568 | 0.3297846 | 0.0314661 | 1 | 374 | 0 | 1 | 0.187 | 0
19 | 354 | 3.91 | 67 | 0 | 0 | 0 | 0 | 0.014 | 0 | 0.246 | 0.246 | 0.246 | 0.246 | 0.4 | 0.201 | 0.4 | 0 | 8 | 0 | Formulation 4 | 1000 | 0 | 1 | 0 | 0 | 0 | 0 | 1 | 0 | 0
20 | 354 | 3.91 | 67 | 0.242 | 0 | 0.242 | 0.024 | 0.034 | 0.242 | 0.217 | 0 | 0 | 0 | 0.132 | 0.434 | 0 | 0.434 | 7 | 0 | Formulation 5 | 1000 | 0 | 1 | 0 | 0 | 0 | 0 | 1 | 0 | 0
21 | 354 | 3.91 | 67 | 0.139 | 0 | 0.224 | 0.018 | 0.036 | 0.134 | 0.224 | 0.224 | 0 | 0 | 0.5 | 0 | 0 | 0.5 | 7 | 0 | Formulation 6 | 1000 | 0 | 1 | 0 | 0 | 0 | 0 | 1 | 0 | 0
22 | 354 | 3.91 | 67 | 0.124 | 0 | 0.321 | 0.015 | 0.018 | 0.225 | 0.296 | 0 | 0 | 0 | 0 | 0.435 | 0.059 | 0.507 | 7 | 0 | Formulation 7 | 1000 | 0 | 1 | 0 | 0 | 0 | 0 | 1 | 0 | 0
23 | 354 | 3.91 | 67 | 0.239 | 0 | 0 | 0.016 | 0.029 | 0.239 | 0.212 | 0 | 0.026 | 0.239 | 0.333 | 0.333 | 0.333 | 0 | 9 | 0 | Formulation 8 | 285.0151 | 12.00434 | 0.3151942 | 0.07126418 | 1 | 478 | 0 | 1 | 0.239 | 0
24 | 354 | 3.91 | 67 | 0.209 | 0 | 0.209 | 0.033 | 0.033 | 0.127 | 0.209 | 0 | 0.181 | 0 | 0 | 0.459 | 0 | 0.541 | 7 | 0 | Formulation 9 | 1000 | 0 | 1 | 0 | 0 | 0 | 0 | 1 | 0 | 0
25 | 354 | 3.91 | 67 | 0.242 | 0 | 0.071 | 0.021 | 0.047 | 0.321 | 0.224 | 0 | 0 | 0.074 | 0.359 | 0.319 | 0 | 0.323 | 8 | 0 | Formulation 10 | 1000 | 0 | 1 | 0 | 0 | 0 | 0 | 1 | 0 | 0
26 | 354 | 3.91 | 67 | 0.144 | 0 | 0.311 | 0.011 | 0.013 | 0.163 | 0.311 | 0.047 | 0 | 0 | 0.511 | 0.081 | 0.191 | 0.217 | 9 | 0 | Formulation 11 | 1000 | 0 | 1 | 0 | 0 | 0 | 0 | 1 | 0 | 0
27 | 354 | 3.91 | 67 | 0.117 | 0.144 | 0.144 | 0.004 | 0.033 | 0.124 | 0.144 | 0.144 | 0.144 | 0 | 0.5 | 0 | 0 | 0.5 | 9 | 0 | Formulation 12 | 1000 | 0 | 1 | 0 | 0 | 0 | 0 | 1 | 0 | 0
28 | 354 | 3.91 | 67 | 0.212 | 0 | 0 | 0.048 | 0.058 | 0.089 | 0.266 | 0 | 0.062 | 0.266 | 0.913 | 0 | 0 | 0.087 | 7 | 0 | Formulation 13 | 1000 | 0 | 1 | 0 | 0 | 0 | 0 | 1 | 0 | 0
29 | 354 | 3.91 | 67 | 0.324 | 0 | 0.194 | 0 | 0.049 | 0.324 | 0.109 | 0 | 0 | 0 | 0 | 0.352 | 0.296 | 0.352 | 6 | 0 | Formulation 14 | 1000 | 0 | 1 | 0 | 0 | 0 | 0 | 1 | 0 | 0
30 | 354 | 3.91 | 67 | 0.165 | 0.165 | 0.165 | 0.075 | 0.099 | 0.165 | 0.165 | 0 | 0 | 0 | 0 | 0.5 | 0 | 0.5 | 7 | 0 | Formulation 15 | 292.1917 | 2.294747 | 0.4057672 | 0.004598767 | 1 | 330 | 0 | 1 | 0.165 | 0
31 | 354 | 3.91 | 67 | 0.043 | 0 | 0 | 0.02 | 0.054 | 0.112 | 0.092 | 0.152 | 0.263 | 0.263 | 0.972 | 0 | 0.028 | 0 | 9 | 0 | Formulation 16 | 185.1537 | 6.539202 | 0.4054287 | 0.005456004 | 1 | 86 | 0 | 1 | 0.043 | 0
32 | 354 | 3.91 | 67 | 0.153 | 0.101 | 0.027 | 0.007 | 0.023 | 0.128 | 0.105 | 0.153 | 0.15 | 0.152 | 0.539 | 0.32 | 0.141 | 0 | 12 | 0 | Formulation 1 | 241.8458 | 4.746156 | 0.2912754 | 0.0404941 | 1 | 306 | 0 | 2 | 0.153 | 0
33 | 354 | 3.91 | 67 | 0.204 | 0.068 | 0.117 | 0.085 | 0.125 | 0.183 | 0.198 | 0 | 0.007 | 0.013 | 0 | 0.381 | 0.238 | 0.381 | 10 | 0 | Formulation 2 | 1000 | 0 | 1 | 0 | 0 | 0 | 0 | 2 | 0 | 0
34 | 354 | 3.91 | 67 | 0.157 | 0.136 | 0.001 | 0.008 | 0.047 | 0.147 | 0.157 | 0.157 | 0.033 | 0.157 | 0.646 | 0 | 0.354 | 0 | 11 | 0 | Formulation 3 | 273.3656 | 11.51854 | 0.3121483 | 0.03653819 | 1 | 314 | 0 | 2 | 0.157 | 0
35 | 354 | 3.91 | 67 | 0.205 | 0.205 | 0.013 | 0.007 | 0 | 0.162 | 0.205 | 0 | 0 | 0.205 | 0.864 | 0.08 | 0.055 | 0 | 9 | 0 | Formulation 4 | 272.326 | 5.834603 | 0.3492171 | 0.0003438976 | 1 | 410 | 0 | 2 | 0.205 | 0
36 | 354 | 3.91 | 67 | 0.167 | 0.004 | 0.165 | 0.01 | 0.024 | 0.136 | 0 | 0.167 | 0.167 | 0.158 | 0.434 | 0.434 | 0.132 | 0 | 11 | 0 | Formulation 5 | 234.5175 | 3.657149 | 0.5025518 | 0.03765539 | 1 | 334 | 0 | 2 | 0.167 | 0
37 | 354 | 3.91 | 67 | 0.178 | 0.103 | 0.137 | 0.093 | 0.137 | 0.143 | 0.137 | 0 | 0.019 | 0.053 | 0 | 0.382 | 0.152 | 0.467 | 10 | 0 | Formulation 6 | 1000 | 0 | 1 | 0 | 0 | 0 | 0 | 2 | 0 | 0
38 | 354 | 3.91 | 67 | 0.14 | 0.14 | 0 | 0.007 | 0.035 | 0.117 | 0.14 | 0.14 | 0.14 | 0.14 | 0.333 | 0.333 | 0.095 | 0.239 | 11 | 0 | Formulation 7 | 212.9663 | 2.180908 | 0.2526793 | 0.02977319 | 1 | 280 | 0 | 2 | 0.14 | 0
39 | 354 | 3.91 | 67 | 0.233 | 0 | 0.233 | 0.117 | 0.161 | 0.233 | 0.022 | 0 | 0 | 0 | 0 | 0.369 | 0.263 | 0.369 | 7 | 0 | Formulation 8 | 1000 | 0 | 1 | 0 | 0 | 0 | 0 | 2 | 0 | 0
40 | 354 | 3.91 | 67 | 0.183 | 0.154 | 0 | 0.012 | 0.053 | 0.148 | 0 | 0.183 | 0.107 | 0.159 | 0.666 | 0 | 0.334 | 0 | 9 | 0 | Formulation 9 | 233.1687 | 9.480227 | 0.4374483 | 0.03557335 | 1 | 366 | 0 | 2 | 0.183 | 0
41 | 354 | 3.91 | 67 | 0.167 | 0 | 0 | 0.007 | 0 | 0.159 | 0.167 | 0.167 | 0.167 | 0.167 | 0.86 | 0 | 0.14 | 0 | 8 | 0 | Formulation 10 | 229.001 | 0.299761 | 0.3679155 | 0.006976491 | 1 | 334 | 0 | 2 | 0.167 | 0
42 | 354 | 3.91 | 67 | 0.125 | 0.125 | 0.125 | 0.004 | 0.037 | 0.082 | 0.125 | 0.125 | 0.125 | 0.125 | 0.86 | 0 | 0.14 | 0 | 11 | 0 | Formulation 11 | 230.6188 | 7.595533 | 0.4225887 | 0.03351389 | 1 | 250 | 0 | 2 | 0.125 | 0
43 | 354 | 3.91 | 67 | 0.168 | 0.168 | 0.078 | 0.006 | 0.109 | 0.136 | 0.168 | 0 | 0 | 0.168 | 0.596 | 0.404 | 0 | 0 | 9 | 0 | Formulation 12 | 256.9657 | 18.69521 | 0.3282432 | 0.05921292 | 1 | 336 | 0 | 2 | 0.168 | 0
44 | 354 | 3.91 | 67 | 0.161 | 0.038 | 0.084 | 0.086 | 0.129 | 0.119 | 0.161 | 0.161 | 0 | 0.062 | 0.475 | 0 | 0.051 | 0.475 | 10 | 0 | Formulation 13 | 260.9822 | 6.78552 | 0.4246976 | 0.04396651 | 1 | 322 | 0 | 2 | 0.161 | 0
45 | 354 | 3.91 | 67 | 0.174 | 0 | 0.08 | 0.011 | 0.057 | 0.161 | 0.174 | 0.174 | 0 | 0.169 | 0.275 | 0.275 | 0.197 | 0.254 | 10 | 0 | Formulation 14 | 277.4605 | 11.38942 | 0.3138588 | 0.02199897 | 1 | 348 | 0 | 2 | 0.174 | 0
46 | 354 | 3.91 | 67 | 0.23 | 0.23 | 0 | 0.012 | 0.1 | 0.189 | 0.009 | 0 | 0 | 0.23 | 0.414 | 0.414 | 0.173 | 0 | 9 | 0 | Formulation 15 | 250.6556 | 3.500427 | 0.3557416 | 0.05340411 | 1 | 460 | 0 | 2 | 0.23 | 0
47 | 354 | 3.91 | 67 | 0.21 | 0.089 | 0 | 0.011 | 0.021 | 0.178 | 0.081 | 0 | 0.21 | 0.2 | 0 | 0.747 | 0.253 | 0 | 9 | 0 | Formulation 16 | 195.8912 | 3.870296 | 0.2306139 | 0.02336614 | 1 | 420 | 0 | 2 | 0.21 | 0
48 | 354 | 3.91 | 67 | 0.312 | 0 | 0 | 0.027 | 0 | 0.312 | 0 | 0.056 | 0.055 | 0.238 | 0 | 0.387 | 0.317 | 0.296 | 7 | 0 | Formulation 1 | 265.7162 | 7.48852 | 0.2350885 | 0.02630778 | 1 | 624 | 0 | 3 | 0.312 | 0
49 | 354 | 3.91 | 67 | 0.144 | 0 | 0.037 | 0.065 | 0.071 | 0.197 | 0 | 0.118 | 0.266 | 0.102 | 0 | 0.476 | 0.445 | 0.079 | 9 | 0 | Formulation 2 | 258.8379 | 13.62792 | 0.299231 | 0.06071076 | 1 | 288 | 0 | 3 | 0.144 | 0
50 | 354 | 3.91 | 67 | 0.264 | 0 | 0 | 0.015 | 0 | 0.264 | 0 | 0.029 | 0.209 | 0.219 | 0 | 0.768 | 0.232 | 0 | 7 | 0 | Formulation 3 | 227.3748 | 4.639889 | 0.1979482 | 0.03068081 | 1 | 528 | 0 | 3 | 0.264 | 0
51 | 354 | 3.91 | 67 | 0.239 | 0 | 0.239 | 0.032 | 0 | 0.239 | 0 | 0.095 | 0.01 | 0.147 | 0 | 0.333 | 0.333 | 0.333 | 8 | 0 | Formulation 4 | 303.6131 | 1.118613 | 0.2657567 | 0.005915933 | 1 | 478 | 0 | 3 | 0.239 | 0
52 | 354 | 3.91 | 67 | 0.194 | 0 | 0 | 0.01 | 0 | 0.194 | 0.194 | 0.061 | 0.182 | 0.167 | 0 | 1 | 0 | 0 | 7 | 0 | Formulation 5 | 235.3033 | 6.421513 | 0.2379148 | 0.04376309 | 1 | 388 | 0 | 3 | 0.194 | 0
53 | 354 | 3.91 | 67 | 0.221 | 0 | 0 | 0.033 | 0.204 | 0.221 | 0 | 0.114 | 0.09 | 0.118 | 0 | 0.577 | 0.423 | 0 | 8 | 0 | Formulation 6 | 222.8831 | 3.51 | 0.2094387 | 0.04642482 | 1 | 442 | 0 | 3 | 0.221 | 0
54 | 354 | 3.91 | 67 | 0.335 | 0 | 0 | 0.018 | 0 | 0.335 | 0 | 0 | 0 | 0.312 | 0 | 0.333 | 0.333 | 0.333 | 5 | 0 | Formulation 7 | 246.7617 | 8.664952 | 0.2241122 | 0.03313631 | 1 | 670 | 0 | 3 | 0.335 | 0
55 | 354 | 3.91 | 67 | 0.197 | 0 | 0 | 0.009 | 0 | 0.197 | 0.197 | 0.053 | 0.178 | 0.168 | 1 | 0 | 0 | 0 | 7 | 0 | Formulation 8 | 242.3862 | 1.26957 | 0.4051778 | 0.07201947 | 1 | 394 | 0 | 3 | 0.197 | 0
56 | 354 | 3.91 | 67 | 0.049 | 0 | 0 | 0.075 | 0.388 | 0 | 0 | 0.05 | 0.381 | 0.058 | 0 | 0.333 | 0.333 | 0.333 | 7 | 0 | Formulation 9 | 1000 | 0 | 1 | 0 | 0 | 0 | 0 | 3 | 0 | 0
57 | 354 | 3.91 | 67 | 0.251 | 0 | 0 | 0.013 | 0 | 0.251 | 0 | 0 | 0.251 | 0.233 | 0 | 0.479 | 0.043 | 0.479 | 6 | 0 | Formulation 10 | 208.4261 | 2.515758 | 0.2272486 | 0.01211237 | 1 | 502 | 0 | 3 | 0.251 | 0
58 | 354 | 3.91 | 67 | 0.237 | 0 | 0 | 0.017 | 0.237 | 0.237 | 0 | 0 | 0.093 | 0.179 | 0 | 0.615 | 0.385 | 0 | 7 | 0 | Formulation 11 | 223.1852 | 3.023372 | 0.1708209 | 0.01897144 | 1 | 474 | 0 | 3 | 0.237 | 0
59 | 354 | 3.91 | 67 | 0.169 | 0.228 | 0 | 0.102 | 0.124 | 0.228 | 0 | 0.149 | 0 | 0 | 1 | 0 | 0 | 0 | 6 | 0 | Formulation 12 | 1000 | 0 | 1 | 0 | 0 | 0 | 0 | 3 | 0 | 0
60 | 354 | 3.91 | 67 | 0.356 | 0 | 0 | 0.022 | 0 | 0.356 | 0 | 0 | 0 | 0.265 | 0 | 0.034 | 0.966 | 0 | 5 | 0 | Formulation 13 | 1000 | 0 | 1 | 0 | 0 | 0 | 0 | 3 | 0 | 0
61 | 354 | 3.91 | 67 | 0.285 | 0 | 0 | 0.05 | 0 | 0.285 | 0 | 0.106 | 0.157 | 0.116 | 0 | 0.333 | 0.333 | 0.333 | 7 | 0 | Formulation 14 | 225.7289 | 3.930002 | 0.2187167 | 0.001186734 | 1 | 570 | 0 | 3 | 0.285 | 0
62 | 354 | 3.91 | 67 | 0.14 | 0 | 0 | 0.038 | 0.221 | 0.044 | 0.221 | 0.129 | 0.149 | 0.058 | 0.5 | 0 | 0.5 | 0 | 9 | 0 | Formulation 15 | 223.6552 | 3.566729 | 0.302165 | 0.03603579 | 1 | 280 | 0 | 3 | 0.14 | 0
63 | 354 | 3.91 | 67 | 0 | 0 | 0 | 0.101 | 0 | 0.303 | 0 | 0.303 | 0.182 | 0.111 | 0 | 0.57 | 0.43 | 0 | 7 | 0 | Formulation 16 | 1000 | 0 | 1 | 0 | 0 | 0 | 0 | 3 | 0 | 0
64 | 354 | 3.91 | 67 | 0.276 | 0 | 0 | 0.018 | 0 | 0.276 | 0 | 0.033 | 0.141 | 0.256 | 0 | 0.333 | 0.333 | 0.333 | 7 | 0 | Formulation 1 | 233.8758 | 4.325886 | 0.1885325 | 0.03837703 | 1 | 552 | 0 | 4 | 0.276 | 0
65 | 354 | 3.91 | 67 | 0.208 | 0 | 0 | 0.037 | 0.176 | 0.177 | 0 | 0.045 | 0.214 | 0.143 | 0 | 0.734 | 0 | 0.266 | 7 | 0 | Formulation 2 | 203.5624 | 7.777738 | 0.1924487 | 0.01823953 | 1 | 416 | 0 | 4 | 0.208 | 0
66 | 354 | 3.91 | 67 | 0.283 | 0 | 0 | 0 | 0 | 0.283 | 0 | 0 | 0.174 | 0.26 | 0 | 0.217 | 0.391 | 0.391 | 5 | 0 | Formulation 3 | 219.7838 | 1.011563 | 0.2031661 | 0.02718084 | 1 | 566 | 0 | 4 | 0.283 | 0
67 | 354 | 3.91 | 67 | 0.21 | 0 | 0 | 0 | 0.198 | 0.235 | 0 | 0 | 0.235 | 0.124 | 0 | 0.871 | 0 | 0.129 | 5 | 0 | Formulation 4 | 206.2847 | 15.53883 | 0.2034316 | 0.02316568 | 1 | 420 | 0 | 4 | 0.21 | 0
68 | 354 | 3.91 | 67 | 0.219 | 0 | 0 | 0.022 | 0.132 | 0.219 | 0 | 0.061 | 0.168 | 0.179 | 0 | 0.36 | 0.403 | 0.237 | 8 | 0 | Formulation 5 | 202.536 | 0.9562164 | 0.18003 | 0.02748283 | 1 | 438 | 0 | 4 | 0.219 | 0
69 | 354 | 3.91 | 67 | 0.243 | 0 | 0 | 0 | 0.096 | 0.243 | 0 | 0 | 0.176 | 0.243 | 0 | 0.417 | 0.417 | 0.166 | 6 | 0 | Formulation 6 | 214.3004 | 6.384513 | 0.1858917 | 0.03531754 | 1 | 486 | 0 | 4 | 0.243 | 0
70 | 354 | 3.91 | 67 | 0.251 | 0 | 0 | 0.039 | 0 | 0.251 | 0 | 0.099 | 0.141 | 0.218 | 0 | 0.333 | 0.333 | 0.333 | 7 | 0 | Formulation 7 | 216.7986 | 2.462949 | 0.1857252 | 0.009819556 | 1 | 502 | 0 | 4 | 0.251 | 0
71 | 354 | 3.91 | 67 | 0.213 | 0 | 0 | 0.073 | 0.213 | 0.141 | 0 | 0.047 | 0.185 | 0.128 | 0 | 0.861 | 0 | 0.139 | 7 | 0 | Formulation 8 | 191.7748 | 9.542167 | 0.3356495 | 0.02729759 | 1 | 426 | 0 | 4 | 0.213 | 0
72 | 354 | 3.91 | 67 | 0.247 | 0 | 0 | 0 | 0.089 | 0.247 | 0 | 0 | 0.214 | 0.202 | 0 | 0 | 0.5 | 0.5 | 5 | 0 | Formulation 9 | 1000 | 0 | 1 | 0 | 0 | 0 | 0 | 4 | 0 | 0
73 | 354 | 3.91 | 67 | 0.213 | 0.007 | 0 | 0.016 | 0.193 | 0.176 | 0 | 0 | 0.261 | 0.135 | 0 | 1 | 0 | 0 | 7 | 0 | Formulation 10 | 184.5765 | 2.09207 | 0.2328737 | 0.02854768 | 1 | 426 | 0 | 4 | 0.213 | 0
74 | 354 | 3.91 | 67 | 0.203 | 0 | 0 | 0.052 | 0.195 | 0.203 | 0 | 0 | 0.203 | 0.145 | 0 | 0.466 | 0 | 0.534 | 6 | 0 | Formulation 11 | 199.6545 | 6.564576 | 0.2136916 | 0.02561481 | 1 | 406 | 0 | 4 | 0.203 | 0
75 | 354 | 3.91 | 67 | 0.191 | 0 | 0 | 0.058 | 0.191 | 0.191 | 0 | 0.085 | 0.152 | 0.132 | 0 | 0.616 | 0 | 0.384 | 7 | 0 | Formulation 12 | 201.24 | 6.333714 | 0.2132877 | 0.04108878 | 1 | 382 | 0 | 4 | 0.191 | 0
76 | 354 | 3.91 | 67 | 0.179 | 0 | 0 | 0 | 0.253 | 0.253 | 0 | 0 | 0.253 | 0.062 | 0 | 0 | 0 | 1 | 4 | 0 | Formulation 13 | 1000 | 0 | 1 | 0 | 0 | 0 | 0 | 4 | 0 | 0
77 | 354 | 3.91 | 67 | 0.182 | 0 | 0 | 0 | 0.236 | 0.253 | 0 | 0 | 0.253 | 0.076 | 0 | 1 | 0 | 0 | 5 | 0 | Formulation 14 | 199.1478 | 7.209335 | 0.2059778 | 0.03131916 | 1 | 364 | 0 | 4 | 0.182 | 0
78 | 354 | 3.91 | 67 | 0.24 | 0 | 0 | 0 | 0.159 | 0.192 | 0 | 0.007 | 0.24 | 0.161 | 0 | 0.36 | 0.514 | 0.127 | 7 | 0 | Formulation 15 | 188.6227 | 0.4403858 | 0.1897572 | 0.0296605 | 1 | 480 | 0 | 4 | 0.24 | 0
79 | 354 | 3.91 | 67 | 0.217 | 0 | 0 | 0 | 0.217 | 0.217 | 0 | 0 | 0.217 | 0.131 | 0 | 0 | 0.669 | 0.331 | 5 | 0 | Formulation 16 | 1000 | 0 | 1 | 0 | 0 | 0 | 0 | 4 | 0 | 0
80 | 354 | 3.91 | 67 | 0.3 | 0 | 0 | 0 | 0 | 0.3 | 0 | 0.101 | 0 | 0.3 | 0 | 0.235 | 0.382 | 0.382 | 5 | 0 | Formulation 1 | 1000 | 0 | 1 | 0 | 0 | 0 | 0 | 5 | 0 | 0
81 | 354 | 3.91 | 67 | 0.359 | 0 | 0 | 0 | 0 | 0.359 | 0 | 0.022 | 0 | 0.259 | 0 | 0.195 | 0.403 | 0.403 | 5 | 0 | Formulation 2 | 1000 | 0 | 1 | 0 | 0 | 0 | 0 | 5 | 0 | 0
82 | 354 | 3.91 | 67 | 0.233 | 0 | 0 | 0 | 0 | 0.319 | 0 | 0 | 0.313 | 0.135 | 0.005 | 0.431 | 0.564 | 0 | 6 | 0 | Formulation 3 | 229.3811 | 0.0997019 | 0.2113241 | 0.02637342 | 1 | 466 | 0 | 5 | 0.233 | 0
83 | 354 | 3.91 | 67 | 0.3 | 0.044 | 0 | 0 | 0 | 0.3 | 0 | 0 | 0.055 | 0.3 | 0.082 | 0.412 | 0.506 | 0 | 7 | 0 | Formulation 4 | 260.0162 | 1.14715 | 0.2665945 | 0.03037794 | 1 | 600 | 0 | 5 | 0.3 | 0
84 | 354 | 3.91 | 67 | 0.245 | 0 | 0 | 0 | 0 | 0.284 | 0 | 0.187 | 0 | 0.284 | 0 | 0.187 | 0.407 | 0.407 | 5 | 0 | Formulation 5 | 216.4463 | 6.555681 | 0.1944523 | 0.01342015 | 1 | 490 | 0 | 5 | 0.245 | 0
85 | 354 | 3.91 | 67 | 0.26 | 0 | 0 | 0 | 0 | 0.382 | 0 | 0.155 | 0.027 | 0.176 | 0.026 | 0.243 | 0.365 | 0.365 | 7 | 0 | Formulation 6 | 245.3309 | 0.9936298 | 0.220937 | 0.0336845 | 1 | 520 | 0 | 5 | 0.26 | 0
86 | 354 | 3.91 | 67 | 0.333 | 0 | 0 | 0 | 0 | 0.333 | 0 | 0 | 0 | 0.333 | 0.207 | 0.198 | 0.297 | 0.297 | 5 | 0 | Formulation 7 | 305.3355 | 18.14117 | 0.4249729 | 0.03872205 | 1 | 666 | 0 | 5 | 0.333 | 0
87 | 354 | 3.91 | 67 | 0.297 | 0.108 | 0 | 0 | 0 | 0.297 | 0 | 0 | 0 | 0.297 | 0 | 0.263 | 0.369 | 0.369 | 5 | 0 | Formulation 8 | 234.0421 | 4.446378 | 0.2156711 | 0.03094526 | 1 | 594 | 0 | 5 | 0.297 | 0
88 | 354 | 3.91 | 67 | 0.211 | 0 | 0 | 0 | 0.22 | 0.22 | 0 | 0 | 0.22 | 0.129 | 0 | 1 | 0 | 0 | 5 | 0 | Formulation 9 | 196.0921 | 8.431605 | 0.2087277 | 0.02611417 | 1 | 422 | 0 | 5 | 0.211 | 0
89 | 354 | 3.91 | 67 | 0.25 | 0 | 0 | 0.25 | 0 | 0.25 | 0 | 0 | 0 | 0.25 | 0 | 0.267 | 0.367 | 0.367 | 5 | 0 | Formulation 10 | 306.9963 | 34.48758 | 0.4347554 | 0.09627798 | 1 | 500 | 0 | 5 | 0.25 | 0
90 | 354 | 3.91 | 67 | 0.318 | 0 | 0 | 0 | 0 | 0.484 | 0 | 0 | 0 | 0.198 | 0.261 | 0.094 | 0.322 | 0.322 | 5 | 0 | Formulation 11 | 1000 | 0 | 1 | 0 | 0 | 0 | 0 | 5 | 0 | 0
91 | 354 | 3.91 | 67 | 0.283 | 0 | 0 | 0 | 0 | 0.358 | 0 | 0 | 0 | 0.358 | 0.081 | 0.229 | 0.345 | 0.345 | 5 | 0 | Formulation 12 | 278.3485 | 0.3951007 | 0.3526159 | 0.02058105 | 1 | 566 | 0 | 5 | 0.283 | 0
92 | 354 | 3.91 | 67 | 0.251 | 0 | 0 | 0 | 0 | 0.293 | 0 | 0 | 0.163 | 0.293 | 0 | 0.432 | 0.568 | 0 | 5 | 0 | Formulation 13 | 213.1958 | 1.91099 | 0.219805 | 0.02252557 | 1 | 502 | 0 | 5 | 0.251 | 0
93 | 354 | 3.91 | 67 | 0.143 | 0 | 0 | 0 | 0.251 | 0.251 | 0 | 0 | 0.251 | 0.104 | 0 | 0.816 | 0.184 | 0 | 6 | 0 | Formulation 14 | 202.8036 | 4.762201 | 0.210158 | 0.03735197 | 1 | 286 | 0 | 5 | 0.143 | 0
94 | 354 | 3.91 | 67 | 0.179 | 0 | 0 | 0 | 0 | 0.274 | 0 | 0.274 | 0 | 0.274 | 0.134 | 0.161 | 0.353 | 0.353 | 6 | 0 | Formulation 15 | 279.1819 | 2.206232 | 0.3473866 | 0.007668783 | 1 | 358 | 0 | 5 | 0.179 | 0
95 | 354 | 3.91 | 67 | 0.194 | 0 | 0 | 0 | 0 | 0.271 | 0 | 0.271 | 0.161 | 0.103 | 0.095 | 0.219 | 0.343 | 0.343 | 7 | 0 | Formulation 16 | 250.1023 | 18.69039 | 0.3525079 | 0.000974519 | 1 | 388 | 0 | 5 | 0.194 | 0
96 | 354 | 3.91 | 67 | 0.261 | 0.002 | 0 | 0.006 | 0 | 0.261 | 0 | 0 | 0.208 | 0.261 | 0 | 0.262 | 0.388 | 0.35 | 7 | 0 | Formulation 1 | 219.3243 | 6.900314 | 0.2135215 | 0.03110292 | 1 | 522 | 0 | 6 | 0.261 | 0
97 | 354 | 3.91 | 67 | 0.181 | 0 | 0 | 0 | 0.236 | 0.236 | 0 | 0.082 | 0.211 | 0.053 | 0 | 1 | 0 | 0 | 6 | 0 | Formulation 2 | 208.3371 | 1.868692 | 0.1972343 | 0.01530495 | 1 | 362 | 0 | 6 | 0.181 | 0
98 | 354 | 3.91 | 67 | 0.333 | 0 | 0 | 0 | 0 | 0.333 | 0 | 0 | 0 | 0.333 | 0 | 0.362 | 0.211 | 0.427 | 4 | 0 | Formulation 3 | 1000 | 0 | 1 | 0 | 0 | 0 | 0 | 6 | 0 | 0
99 | 354 | 3.91 | 67 | 0.216 | 0.036 | 0 | 0.058 | 0 | 0.243 | 0 | 0 | 0.204 | 0.243 | 0 | 0.264 | 0.402 | 0.333 | 7 | 0 | Formulation 4 | 215.6746 | 6.331341 | 0.2261296 | 0.01202399 | 1 | 432 | 0 | 6 | 0.216 | 0
100 | 354 | 3.91 | 67 | 0.245 | 0 | 0 | 0 | 0 | 0.302 | 0 | 0.164 | 0.191 | 0.099 | 0 | 0.293 | 0.43 | 0.277 | 6 | 0 | Formulation 5 | 213.753 | 10.80964 | 0.2017799 | 0.02504788 | 1 | 490 | 0 | 6 | 0.245 | 0
101 | 354 | 3.91 | 67 | 0.29 | 0 | 0 | 0 | 0 | 0.364 | 0 | 0.214 | 0 | 0.132 | 0 | 0.425 | 0 | 0.575 | 4 | 0 | Formulation 6 | 1000 | 0 | 1 | 0 | 0 | 0 | 0 | 6 | 0 | 0
102 | 354 | 3.91 | 67 | 0.28 | 0 | 0 | 0 | 0 | 0.284 | 0 | 0.217 | 0 | 0.218 | 0 | 0.249 | 0.334 | 0.417 | 5 | 0 | Formulation 7 | 221.9932 | 1.18327 | 0.1981685 | 0.01684059 | 1 | 560 | 0 | 6 | 0.28 | 0
103 | 354 | 3.91 | 67 | 0.439 | 0 | 0 | 0 | 0 | 0.122 | 0 | 0 | 0 | 0.439 | 0 | 0.455 | 0 | 0.545 | 3 | 0 | Formulation 8 | 144.5205 | 2.256919 | 0.2200732 | 0.01987457 | 1 | 878 | 0 | 6 | 0.439 | 0
104 | 354 | 3.91 | 67 | 0.205 | 0 | 0 | 0 | 0.21 | 0.21 | 0 | 0.164 | 0 | 0.21 | 0 | 0.115 | 0.442 | 0.442 | 6 | 0 | Formulation 9 | 197.6053 | 7.600258 | 0.1888394 | 0.005598762 | 1 | 410 | 0 | 6 | 0.205 | 0
105 | 354 | 3.91 | 67 | 0.137 | 0 | 0 | 0 | 0.182 | 0.182 | 0.182 | 0.04 | 0.182 | 0.095 | 0 | 1 | 0 | 0 | 7 | 0 | Formulation 10 | 216.5247 | 3.337142 | 0.1783573 | 0.01499714 | 1 | 274 | 0 | 6 | 0.137 | 0
106 | 354 | 3.91 | 67 | 0.235 | 0.115 | 0 | 0 | 0 | 0.238 | 0 | 0 | 0.174 | 0.238 | 0 | 0.274 | 0.456 | 0.27 | 6 | 0 | Formulation 11 | 205.4631 | 2.554042 | 0.2149566 | 0.02842434 | 1 | 470 | 0 | 6 | 0.235 | 0
107 | 354 | 3.91 | 67 | 0.245 | 0 | 0 | 0 | 0 | 0.275 | 0 | 0 | 0.205 | 0.275 | 0 | 0.309 | 0.67 | 0.021 | 5 | 0 | Formulation 12 | 209.6413 | 5.18405 | 0.2142533 | 0.04178572 | 1 | 490 | 0 | 6 | 0.245 | 0
108 | 354 | 3.91 | 67 | 0.175 | 0 | 0 | 0 | 0.227 | 0.227 | 0 | 0.115 | 0.227 | 0.03 | 0 | 0.454 | 0 | 0.546 | 6 | 0 | Formulation 13 | 192.1222 | 6.132815 | 0.1953208 | 0.01749899 | 1 | 350 | 0 | 6 | 0.175 | 0
109 | 354 | 3.91 | 67 | 0.141 | 0 | 0 | 0 | 0.192 | 0.192 | 0.192 | 0.072 | 0.192 | 0.02 | 0 | 1 | 0 | 0 | 7 | 0 | Formulation 14 | 220.6929 | 1.67566 | 0.2202764 | 0.0304555 | 1 | 282 | 0 | 6 | 0.141 | 0
110 | 354 | 3.91 | 67 | 0.198 | 0 | 0 | 0 | 0 | 0.201 | 0.201 | 0 | 0.201 | 0.201 | 0 | 0.388 | 0 | 0.612 | 5 | 0 | Formulation 15 | 1000 | 0 | 1 | 0 | 0 | 0 | 0 | 6 | 0 | 0
111 | 354 | 3.91 | 67 | 0.239 | 0 | 0 | 0 | 0 | 0.292 | 0 | 0.085 | 0.292 | 0.092 | 0 | 1 | 0 | 0 | 5 | 0 | Formulation 16 | 198.0677 | 4.802958 | 0.2277418 | 0.03106707 | 1 | 478 | 0 | 6 | 0.239 | 0
112 | 354 | 3.91 | 67 | 0.259 | 0 | 0 | 0 | 0 | 0.274 | 0 | 0.003 | 0.273 | 0.191 | 0 | 0.332 | 0.323 | 0.344 | 6 | 0 | Formulation 1 | 220.1619 | 3.601593 | 0.1822476 | 0.02536162 | 1 | 518 | 0 | 7 | 0.259 | 0
113 | 354 | 3.91 | 67 | 0.25 | 0 | 0 | 0 | 0.129 | 0.261 | 0 | 0 | 0.165 | 0.195 | 0 | 0.506 | 0.494 | 0 | 6 | 0 | Formulation 2 | 222.6371 | 7.825819 | 0.2038453 | 0.02537028 | 1 | 500 | 0 | 7 | 0.25 | 0
114 | 354 | 3.91 | 67 | 0.219 | 0 | 0 | 0 | 0.147 | 0.252 | 0 | 0.044 | 0.166 | 0.172 | 0 | 0.534 | 0.466 | 0 | 7 | 0 | Formulation 3 | 216.424 | 3.386784 | 0.2080277 | 0.01908578 | 1 | 438 | 0 | 7 | 0.219 | 0
115 | 354 | 3.91 | 67 | 0.362 | 0.143 | 0 | 0 | 0 | 0.145 | 0 | 0.01 | 0 | 0.339 | 0 | 0.457 | 0 | 0.543 | 5 | 0 | Formulation 4 | 215.4026 | 10.84799 | 0.2905507 | 0.01652704 | 1 | 724 | 0 | 7 | 0.362 | 0
116 | 354 | 3.91 | 67 | 0.234 | 0 | 0 | 0 | 0.234 | 0.208 | 0 | 0 | 0.144 | 0.179 | 0 | 0.508 | 0.492 | 0 | 6 | 0 | Formulation 5 | 200.0777 | 1.585732 | 0.1812694 | 0.01793134 | 1 | 468 | 0 | 7 | 0.234 | 0
117 | 354 | 3.91 | 67 | 0.259 | 0.079 | 0 | 0 | 0.024 | 0.27 | 0 | 0 | 0.17 | 0.197 | 0 | 0.505 | 0.495 | 0 | 7 | 0 | Formulation 6 | 221.8581 | 0.1207225 | 0.1894542 | 0.01703491 | 1 | 518 | 0 | 7 | 0.259 | 0
118 | 354 | 3.91 | 67 | 0.146 | 0 | 0 | 0 | 0.254 | 0.254 | 0 | 0 | 0.156 | 0.19 | 0 | 0.5 | 0.5 | 0 | 6 | 0 | Formulation 7 | 209.7542 | 7.467246 | 0.203273 | 0.02290853 | 1 | 292 | 0 | 7 | 0.146 | 0
119 | 354 | 3.91 | 67 | 0.411 | 0.029 | 0 | 0 | 0 | 0.188 | 0 | 0 | 0 | 0.372 | 0 | 0.5 | 0 | 0.5 | 4 | 0 | Formulation 8 | 187.7365 | 7.267564 | 0.1836458 | 0.02155904 | 1 | 822 | 0 | 7 | 0.411 | 0
120 | 354 | 3.91 | 67 | 0.229 | 0.066 | 0 | 0 | 0 | 0.273 | 0 | 0 | 0.2 | 0.232 | 0 | 0.519 | 0.481 | 0 | 6 | 0 | Formulation 9 | 213.4603 | 9.798711 | 0.2082741 | 0.02946617 | 1 | 458 | 0 | 7 | 0.229 | 0
121 | 354 | 3.91 | 67 | 0.214 | 0 | 0 | 0 | 0.214 | 0.214 | 0 | 0.008 | 0.214 | 0.136 | 0 | 1 | 0 | 0 | 6 | 0 | Formulation 10 | 195.3845 | 2.122183 | 0.1933225 | 0.02738059 | 1 | 428 | 0 | 7 | 0.214 | 0
122 | 354 | 3.91 | 67 | 0.417 | 0 | 0 | 0 | 0 | 0.135 | 0 | 0.058 | 0 | 0.39 | 0 | 0.433 | 0 | 0.567 | 4 | 0 | Formulation 11 | 161.7124 | 6.528016 | 0.2165074 | 0.0185905 | 1 | 834 | 0 | 7 | 0.417 | 0
123 | 354 | 3.91 | 67 | 0.336 | 0.177 | 0 | 0 | 0 | 0.149 | 0 | 0 | 0 | 0.337 | 0 | 0.5 | 0 | 0.5 | 4 | 0 | Formulation 12 | 227.8343 | 4.910435 | 0.3330108 | 0.01214237 | 1 | 672 | 0 | 7 | 0.336 | 0
124 | 354 | 3.91 | 67 | 0.3 | 0.23 | 0 | 0 | 0 | 0.135 | 0 | 0 | 0 | 0.335 | 0 | 0.462 | 0 | 0.538 | 4 | 0 | Formulation 13 | 236.6498 | 4.352046 | 0.3444316 | 0.01544316 | 1 | 600 | 0 | 7 | 0.3 | 0
125 | 354 | 3.91 | 67 | 0.226 | 0.287 | 0 | 0 | 0 | 0.107 | 0 | 0 | 0.084 | 0.297 | 0 | 0.447 | 0.004 | 0.549 | 6 | 0 | Formulation 14 | 221.5135 | 6.158455 | 0.4009887 | 0.05522185 | 1 | 452 | 0 | 7 | 0.226 | 0
126 | 354 | 3.91 | 67 | 0.472 | 0 | 0 | 0 | 0 | 0.146 | 0 | 0 | 0 | 0.382 | 0 | 0.417 | 0 | 0.583 | 3 | 0 | Formulation 15 | 154.4623 | 8.746506 | 0.2370246 | 0.001739318 | 1 | 944 | 0 | 7 | 0.472 | 0
127 | 354 | 3.91 | 67 | 0.43 | 0.127 | 0 | 0 | 0 | 0.089 | 0 | 0 | 0 | 0.354 | 0 | 0.454 | 0 | 0.546 | 4 | 0 | Formulation 16 | 144.3752 | 6.016445 | 0.447566 | 0.01477719 | 1 | 860 | 0 | 7 | 0.43 | 0
128 | 354 | 3.91 | 67 | 0.452 | 0 | 0 | 0 | 0 | 0.098 | 0 | 0 | 0.039 | 0.411 | 0 | 0.677 | 0 | 0.323 | 4 | 0 | Formulation 1 | 152.1569 | 4.511119 | 0.2765257 | 0.03930279 | 1 | 904 | 0 | 8 | 0.452 | 0
129 | 354 | 3.91 | 67 | 0.333 | 0 | 0.285 | 0 | 0 | 0.076 | 0 | 0 | 0.004 | 0.303 | 0 | 0.442 | 0 | 0.558 | 5 | 0 | Formulation 2 | 256.2792 | 10.20564 | 0.4104386 | 0.0494678 | 1 | 666 | 0 | 8 | 0.333 | 0
130 | 354 | 3.91 | 67 | 0.486 | 0 | 0 | 0 | 0 | 0.051 | 0 | 0.005 | 0 | 0.458 | 0 | 0.372 | 0.078 | 0.55 | 5 | 0 | Formulation 3 | 76.04965 | 4.716267 | 0.4520251 | 0.04290769 | 1 | 972 | 0 | 8 | 0.486 | 0
131 | 354 | 3.91 | 67 | 0.505 | 0 | 0 | 0 | 0 | 0 | 0 | 0.005 | 0 | 0.49 | 0 | 0.393 | 0 | 0.607 | 3 | 0 | Formulation 4 | 31.29959 | 1.028207 | 0.2239434 | 0.03666082 | 1 | 1010 | 0 | 8 | 0.505 | 0
132 | 354 | 3.91 | 67 | 0.411 | 0 | 0 | 0 | 0 | 0.136 | 0 | 0 | 0.084 | 0.368 | 0.199 | 0.375 | 0 | 0.426 | 5 | 0 | Formulation 5 | 199.6646 | 8.519157 | 0.3874966 | 0.02713935 | 1 | 822 | 0 | 8 | 0.411 | 0
133 | 354 | 3.91 | 67 | 0.364 | 0 | 0 | 0.223 | 0 | 0.086 | 0 | 0 | 0 | 0.326 | 0 | 0.433 | 0.089 | 0.479 | 5 | 0 | Formulation 6 | 270.5714 | 2.88187 | 0.3361234 | 0.04577276 | 1 | 728 | 0 | 8 | 0.364 | 0
134 | 354 | 3.91 | 67 | 0.227 | 0 | 0 | 0 | 0.227 | 0.186 | 0 | 0.015 | 0.198 | 0.146 | 0 | 0.654 | 0.346 | 0 | 7 | 0 | Formulation 7 | 194.9468 | 7.242944 | 0.2031448 | 0.0253733 | 1 | 454 | 0 | 8 | 0.227 | 0
135 | 354 | 3.91 | 67 | 0.238 | 0 | 0 | 0 | 0.238 | 0.145 | 0 | 0 | 0.179 | 0.2 | 0 | 0.926 | 0.074 | 0 | 6 | 0 | Formulation 8 | 174.0631 | 2.621943 | 0.2169693 | 0.0271545 | 1 | 476 | 0 | 8 | 0.238 | 0
136 | 354 | 3.91 | 67 | 0.267 | 0 | 0 | 0 | 0 | 0.265 | 0 | 0.139 | 0.173 | 0.155 | 0 | 0.447 | 0.553 | 0 | 6 | 0 | Formulation 9 | 219.1721 | 3.601228 | 0.1975541 | 0.03631133 | 1 | 534 | 0 | 8 | 0.267 | 0
137 | 354 | 3.91 | 67 | 0.253 | 0 | 0 | 0 | 0.253 | 0.091 | 0 | 0 | 0.186 | 0.218 | 0 | 0.479 | 0 | 0.521 | 5 | 0 | Formulation 10 | 127.3702 | 1.920557 | 0.2816792 | 0.03351093 | 1 | 506 | 0 | 8 | 0.253 | 0
138 | 354 | 3.91 | 67 | 0.252 | 0 | 0 | 0 | 0 | 0.268 | 0 | 0.212 | 0 | 0.268 | 0 | 0.269 | 0.459 | 0.272 | 5 | 0 | Formulation 11 | 223.5867 | 1.728856 | 0.2154522 | 0.02123734 | 1 | 504 | 0 | 8 | 0.252 | 0
139 | 354 | 3.91 | 67 | 0.223 | 0 | 0 | 0 | 0 | 0.241 | 0 | 0.183 | 0.145 | 0.208 | 0 | 0.353 | 0.647 | 0 | 6 | 0 | Formulation 12 | 219.9998 | 2.815813 | 0.167045 | 0.01837897 | 1 | 446 | 0 | 8 | 0.223 | 0
140 | 354 | 3.91 | 67 | 0.25 | 0 | 0 | 0 | 0 | 0.264 | 0 | 0.159 | 0.161 | 0.166 | 0 | 0.42 | 0.58 | 0 | 6 | 0 | Formulation 13 | 221.2251 | 3.047142 | 0.19162 | 0.01218618 | 1 | 500 | 0 | 8 | 0.25 | 0
141 | 354 | 3.91 | 67 | 0.481 | 0 | 0 | 0 | 0 | 0.08 | 0 | 0 | 0 | 0.438 | 0 | 1 | 0 | 0 | 3 | 0 | Formulation 14 | 96.47004 | 7.472787 | 0.5078596 | 0.03348267 | 1 | 962 | 0 | 8 | 0.481 | 0
142 | 354 | 3.91 | 67 | 0.301 | 0 | 0 | 0 | 0 | 0.313 | 0 | 0.23 | 0 | 0.155 | 0 | 0.207 | 0.397 | 0.397 | 5 | 0 | Formulation 15 | 228.5187 | 2.830508 | 0.1747819 | 0.03667582 | 1 | 602 | 0 | 8 | 0.301 | 0
143 | 354 | 3.91 | 67 | 0.459 | 0 | 0 | 0.017 | 0 | 0.072 | 0 | 0 | 0 | 0.453 | 0 | 0.5 | 0 | 0.5 | 4 | 0 | Formulation 16 | 94.99233 | 1.244805 | 0.4111968 | 0.02140062 | 1 | 918 | 0 | 8 | 0.459 | 0
144 | 354 | 3.91 | 67 | 0.285 | 0 | 0 | 0.181 | 0.231 | 0 | 0 | 0.018 | 0 | 0.285 | 0 | 0.393 | 0 | 0.607 | 5 | 0 | Formulation 1 | 251.3607 | 7.091373 | 0.3587077 | 0.1835835 | 1 | 570 | 0 | 9 | 0.285 | 0
145 | 354 | 3.91 | 67 | 0.442 | 0 | 0 | 0.056 | 0 | 0 | 0 | 0.06 | 0 | 0.442 | 0 | 0.368 | 0 | 0.632 | 4 | 0 | Formulation 2 | 1000 | 0 | 1 | 0 | 0 | 0 | 0 | 9 | 0 | 0
146 | 354 | 3.91 | 67 | 0.423 | 0.152 | 0 | 0 | 0 | 0 | 0 | 0.002 | 0 | 0.423 | 0 | 0.364 | 0 | 0.636 | 4 | 0 | Formulation 3 | 1000 | 0 | 1 | 0 | 0 | 0 | 0 | 9 | 0 | 0
147 | 354 | 3.91 | 67 | 0.309 | 0 | 0 | 0.196 | 0 | 0 | 0.186 | 0 | 0 | 0.309 | 0 | 0.406 | 0 | 0.594 | 4 | 0 | Formulation 4 | 1000 | 0 | 1 | 0 | 0 | 0 | 0 | 9 | 0 | 0
148 | 354 | 3.91 | 67 | 0.435 | 0 | 0 | 0.182 | 0 | 0 | 0 | 0.026 | 0 | 0.357 | 0 | 0.368 | 0 | 0.632 | 4 | 0 | Formulation 5 | 233.1414 | 2.024874 | 0.209453 | 0.06795413 | 1 | 870 | 0 | 9 | 0.435 | 0
149 | 354 | 3.91 | 67 | 0.333 | 0 | 0 | 0 | 0.333 | 0 | 0 | 0 | 0 | 0.333 | 0 | 0.402 | 0 | 0.598 | 3 | 0 | Formulation 6 | 1000 | 0 | 1 | 0 | 0 | 0 | 0 | 9 | 0 | 0
150 | 354 | 3.91 | 67 | 0.406 | 0 | 0 | 0 | 0.11 | 0 | 0.2 | 0 | 0 | 0.284 | 0 | 0.34 | 0 | 0.66 | 4 | 0 | Formulation 7 | 170.595 | 5.155941 | 0.1727265 | 0.006629881 | 1 | 812 | 0 | 9 | 0.406 | 0
151 | 354 | 3.91 | 67 | 0.25 | 0 | 0 | 0.25 | 0.25 | 0 | 0 | 0 | 0 | 0.25 | 0 | 0.406 | 0 | 0.594 | 4 | 0 | Formulation 8 | 1000 | 0 | 1 | 0 | 0 | 0 | 0 | 9 | 0 | 0
152 | 354 | 3.91 | 67 | 0.245 | 0 | 0 | 0 | 0.245 | 0 | 0.245 | 0.021 | 0 | 0.245 | 0 | 0.379 | 0 | 0.621 | 5 | 0 | Formulation 9 | 183.8892 | 6.281816 | 0.1750956 | 0.04082401 | 1 | 490 | 0 | 9 | 0.245 | 0
153 | 354 | 3.91 | 67 | 0.352 | 0 | 0 | 0 | 0.352 | 0 | 0 | 0 | 0 | 0.297 | 0 | 0.378 | 0 | 0.622 | 3 | 0 | Formulation 10 | 1000 | 0 | 1 | 0 | 0 | 0 | 0 | 9 | 0 | 0
154 | 354 | 3.91 | 67 | 0.333 | 0 | 0 | 0.333 | 0 | 0 | 0 | 0 | 0 | 0.333 | 0 | 0.376 | 0 | 0.624 | 3 | 0 | Formulation 11 | 1000 | 0 | 1 | 0 | 0 | 0 | 0 | 9 | 0 | 0
155 | 354 | 3.91 | 67 | 0.277 | 0 | 0 | 0 | 0 | 0.277 | 0 | 0.211 | 0 | 0.236 | 0 | 0.182 | 0.409 | 0.409 | 6 | 0 | Formulation 12 | 221.0814 | 7.14001 | 0.1601169 | 0.02924165 | 1 | 554 | 0 | 9 | 0.277 | 0
156 | 354 | 3.91 | 67 | 0.242 | 0 | 0 | 0.219 | 0.242 | 0 | 0 | 0.055 | 0 | 0.242 | 0 | 0.368 | 0 | 0.632 | 5 | 0 | Formulation 13 | 249.6848 | 10.77611 | 0.410089 | 0.1414448 | 1 | 484 | 0 | 9 | 0.242 | 0
157 | 354 | 3.91 | 67 | 0.232 | 0 | 0 | 0.212 | 0.232 | 0.093 | 0 | 0 | 0 | 0.232 | 0 | 0.639 | 0 | 0.361 | 5 | 0 | Formulation 14 | 292.0709 | 4.069335 | 0.2388187 | 0.01582117 | 1 | 464 | 0 | 9 | 0.232 | 0
158 | 354 | 3.91 | 67 | 0.457 | 0 | 0 | 0.09 | 0 | 0 | 0 | 0.065 | 0 | 0.388 | 0 | 0.33 | 0 | 0.67 | 4 | 0 | Formulation 15 | 198.5343 | 14.65173 | 0.2515249 | 0.08021724 | 1 | 914 | 0 | 9 | 0.457 | 0
159 | 354 | 3.91 | 67 | 0.322 | 0 | 0 | 0.322 | 0 | 0 | 0 | 0.035 | 0 | 0.322 | 0 | 0.418 | 0 | 0.582 | 4 | 0 | Formulation 16 | 1000 | 0 | 1 | 0 | 0 | 0 | 0 | 9 | 0 | 0
160 | 354 | 3.91 | 67 | 0.31 | 0.044 | 0 | 0.006 | 0.071 | 0.118 | 0.007 | 0.016 | 0.188 | 0.24 | 0 | 0.493 | 0 | 0.507 | 9 | 0 | Formulation 1 | 163.248 | 4.049312 | 0.2102487 | 0.01948981 | 1 | 620 | 0 | 10 | 0.31 | 0
161 | 354 | 3.91 | 67 | 0.456 | 0 | 0 | 0.104 | 0.035 | 0.034 | 0 | 0.047 | 0 | 0.323 | 0.001 | 0.309 | 0 | 0.69 | 7 | 0 | Formulation 2 | 1000 | 0 | 1 | 0 | 0 | 0 | 0 | 10 | 0 | 0
162 | 354 | 3.91 | 67 | 0.464 | 0 | 0 | 0.109 | 0.004 | 0.023 | 0 | 0.001 | 0 | 0.399 | 0.044 | 0.294 | 0 | 0.662 | 7 | 0 | Formulation 3 | 1000 | 0 | 1 | 0 | 0 | 0 | 0 | 10 | 0 | 0
163 | 354 | 3.91 | 67 | 0.448 | 0 | 0 | 0 | 0 | 0 | 0.125 | 0.011 | 0 | 0.416 | 0 | 0.396 | 0 | 0.604 | 4 | 0 | Formulation 4 | 122.137 | 6.105028 | 0.2851869 | 0.06980975 | 1 | 896 | 0 | 10 | 0.448 | 0
164 | 354 | 3.91 | 67 | 0.413 | 0 | 0 | 0 | 0 | 0 | 0.175 | 0.032 | 0 | 0.38 | 0 | 0.391 | 0 | 0.609 | 4 | 0 | Formulation 5 | 150.3787 | 8.046551 | 0.2174939 | 0.01680649 | 1 | 826 | 0 | 10 | 0.413 | 0
165 | 354 | 3.91 | 67 | 0.444 | 0 | 0 | 0 | 0 | 0.011 | 0.101 | 0 | 0 | 0.444 | 0 | 0.379 | 0 | 0.621 | 4 | 0 | Formulation 6 | 93.15635 | 3.915927 | 0.3306745 | 0.03537815 | 1 | 888 | 0 | 10 | 0.444 | 0
166 | 354 | 3.91 | 67 | 0.375 | 0 | 0 | 0.09 | 0.075 | 0.077 | 0 | 0.059 | 0 | 0.324 | 0 | 0.316 | 0 | 0.684 | 6 | 0 | Formulation 7 | 187.5014 | 4.078783 | 0.3655616 | 0.01708234 | 1 | 750 | 0 | 10 | 0.375 | 0
167 | 354 | 3.91 | 67 | 0.52 | 0 | 0 | 0.115 | 0 | 0.07 | 0 | 0.015 | 0 | 0.28 | 0 | 0.309 | 0 | 0.691 | 5 | 0 | Formulation 8 | 223.4941 | 6.015187 | 0.317723 | 0.01034341 | 1 | 1040 | 0 | 10 | 0.52 | 0
168 | 354 | 3.91 | 67 | 0.655 | 0 | 0 | 0 | 0 | 0 | 0.059 | 0 | 0 | 0.286 | 0 | 0.361 | 0 | 0.639 | 3 | 0 | Formulation 9 | 54.96844 | 1.420117 | 0.5365717 | 0.009093142 | 1 | 1310 | 0 | 10 | 0.655 | 0
169 | 354 | 3.91 | 67 | 0.501 | 0 | 0 | 0 | 0 | 0 | 0.104 | 0.031 | 0 | 0.365 | 0 | 0.382 | 0 | 0.618 | 4 | 0 | Formulation 10 | 97.06106 | 6.554498 | 0.3745764 | 0.04126502 | 1 | 1002 | 0 | 10 | 0.501 | 0
170 | 354 | 3.91 | 67 | 0.427 | 0.087 | 0 | 0.009 | 0 | 0.138 | 0 | 0.007 | 0 | 0.332 | 0 | 0.489 | 0 | 0.511 | 6 | 0 | Formulation 11 | 175.9111 | 2.236605 | 0.2186511 | 0.02983242 | 1 | 854 | 0 | 10 | 0.427 | 0
171 | 354 | 3.91 | 67 | 0.421 | 0 | 0 | 0 | 0 | 0 | 0.178 | 0 | 0 | 0.401 | 0 | 0.414 | 0 | 0.586 | 3 | 0 | Formulation 12 | 146.5491 | 9.64682 | 0.204407 | 0.01098888 | 1 | 842 | 0 | 10 | 0.421 | 0
172 | 354 | 3.91 | 67 | 0.175 | 0 | 0 | 0.002 | 0.05 | 0.289 | 0.001 | 0.011 | 0.289 | 0.184 | 0 | 0.553 | 0 | 0.447 | 8 | 0 | Formulation 13 | 203.7718 | 4.118966 | 0.2143274 | 0.01028552 | 1 | 350 | 0 | 10 | 0.175 | 0
173 | 354 | 3.91 | 67 | 0.505 | 0 | 0 | 0.112 | 0 | 0 | 0 | 0.073 | 0 | 0.311 | 0.058 | 0.259 | 0 | 0.683 | 5 | 0 | Formulation 14 | 1000 | 0 | 1 | 0 | 0 | 0 | 0 | 10 | 0 | 0
174 | 354 | 3.91 | 67 | 0.418 | 0.024 | 0 | 0 | 0 | 0 | 0.14 | 0 | 0 | 0.418 | 0 | 0.48 | 0 | 0.52 | 4 | 0 | Formulation 15 | 118.7922 | 6.93506 | 0.2664256 | 0.0306227 | 1 | 836 | 0 | 10 | 0.418 | 0
175 | 354 | 3.91 | 67 | 0.312 | 0 | 0 | 0.087 | 0.024 | 0.192 | 0 | 0.066 | 0 | 0.319 | 0.003 | 0.27 | 0 | 0.727 | 7 | 0 | Formulation 16 | 228.775 | 5.319244 | 0.295439 | 0.02337009 | 1 | 624 | 0 | 10 | 0.312 | 0