## Sheet1
Formulation Index | Drug | SL1 | S1 | S3 | Concentration (µg/mL) | Size (nm) | PDI | Stability | Zeta potential (mV) | Pareto
1 | 25.0% | 75.0% | 0.125% | 0.125% | 410.68 ± 14.08 | 109.09 ± 2.61 | 0.18 ± 0.02 | 1 | -28.4 ± 1.07 | 1
2 | 25.0% | 75.0% | 0.250% | 0.250% | 403.74 ± 7.33 | 107.19 ± 0.92 | 0.18 ± 0.03 | 1 | -25.57 ± 1.21 | 0
3 | 25.0% | 75.0% | 0.500% | 0.500% | 396.67 ± 6.15 | 110.0 ± 3.69 | 0.16 ± 0.02 | 1 | -30.08 ± 1.11 | 1
4 | 37.5% | 62.5% | 0.125% | 0.250% | 611.69 ± 27.08 | 104.27 ± 3.2 | 0.17 ± 0.02 | 1 | -26.66 ± 2.66 | 1
5 | 37.5% | 62.5% | 0.250% | 0.500% | 669.97 ± 16.86 | 99.7 ± 3.93 | 0.16 ± 0.02 | 1 | -23.63 ± 2.63 | 1
6 | 37.5% | 62.5% | 0.500% | 0.125% | 677.91 ± 3.65 | 114.55 ± 4.3 | 0.13 ± 0.02 | 1 | -24.33 ± 1.23 | 0
7 | 50.0% | 50.0% | 0.125% | 0.500% | 895.86 ± 15.9 | 94.1 ± 2.26 | 0.18 ± 0.02 | 1 | -24.69 ± 2.35 | 1
8 | 50.0% | 50.0% | 0.250% | 0.125% | 924.23 ± 5.84 | 102.87 ± 1.71 | 0.16 ± 0.01 | 0 | -28.58 ± 1.06 | 1
9 | 50.0% | 50.0% | 0.500% | 0.250% | 922.35 ± 12.55 | 110.13 ± 3.36 | 0.13 ± 0.01 | 1 | -25.86 ± 1.38 | 1