## Sheet1
trial_index | Drug | SL_1 | SL_2 | SL_3 | LL_1 | LL_2 | LL_3 | P_1 | P_2 | P_3 | S_1 | S_2 | S_3 | Water | Complexity | Complexity_STD | Formulation | Size | Size_STD | PDI | PDI_STD | Formulation Quality | Solu | Solu_STD
0 | 0.096 | 0.118 | 0.098 | 0.062 | 0.193 | 0.016 | 0.02 | 0.07 | 0.173 | 0.153 | 0.257 | 0.257 | 0.237 | 0.249 | 12 | 0 | Formulation 1 | 128.4944 | 6.051748 | 0.4061233 | 0.05083965 | 1 | 192 | 0
1 | 0.168 | 0.068 | 0.09 | 0.151 | 0.088 | 0.119 | 0.141 | 0.094 | 0.045 | 0.036 | 0.514 | 0.071 | 0.414 | 0 | 12 | 0 | Formulation 2 | 319.1553 | 40.19429 | 0.356768 | 0.08148196 | 1 | 336 | 0
2 | 0.119 | 0.18 | 0.03 | 0.056 | 0.047 | 0.22 | 0.061 | 0.215 | 0.005 | 0.066 | 0.101 | 0.195 | 0.371 | 0.333 | 12 | 0 | Formulation 3 | 229.0764 | 2.37583 | 0.1582569 | 0.02998898 | 1 | 238 | 0
3 | 0.017 | 0.039 | 0.17 | 0.139 | 0.141 | 0.07 | 0.118 | 0.039 | 0.122 | 0.145 | 0.341 | 0.371 | 0.065 | 0.224 | 12 | 0 | Formulation 4 | 278.5741 | 15.38342 | 0.327699 | 0.009595056 | 1 | 34 | 0
4 | 0.048 | 0.196 | 0.158 | 0.109 | 0.114 | 0.051 | 0.103 | 0.162 | 0.046 | 0.013 | 0.052 | 0.364 | 0.461 | 0.123 | 12 | 0 | Formulation 5 | 251.1941 | 0.117534 | 0.2407942 | 0.01377733 | 1 | 96 | 0
5 | 0.175 | 0.025 | 0.063 | 0 | 0.003 | 0.142 | 0.159 | 0.025 | 0.159 | 0.248 | 0.301 | 0.174 | 0.082 | 0.443 | 11 | 0 | Formulation 6 | 196.995 | 4.055198 | 0.1904061 | 0.02080208 | 1 | 350 | 0
6 | 0.119 | 0.116 | 0.138 | 0.143 | 0.045 | 0.122 | 0.019 | 0.074 | 0.143 | 0.082 | 0.372 | 0.056 | 0.381 | 0.19 | 12 | 0 | Formulation 7 | 1000 | 0 | 1 | 0 | 0 | 0 | 0
7 | 0.069 | 0.056 | 0.024 | 0.085 | 0.155 | 0.091 | 0.198 | 0.131 | 0.099 | 0.091 | 0.169 | 0.36 | 0.173 | 0.298 | 12 | 0 | Formulation 8 | 218.6975 | 10.71682 | 0.2707943 | 0.02958782 | 1 | 138 | 0
8 | 0.056 | 0.165 | 0.198 | 0.02 | 0.077 | 0.06 | 0.083 | 0.173 | 0.028 | 0.139 | 0.247 | 0.485 | 0.077 | 0.191 | 12 | 0 | Formulation 9 | 263.0406 | 3.837711 | 0.2977119 | 0.01330419 | 1 | 112 | 0
9 | 0.155 | 0.03 | 0.004 | 0.116 | 0.17 | 0.185 | 0.136 | 0.004 | 0.136 | 0.064 | 0.345 | 0.049 | 0.283 | 0.323 | 12 | 0 | Formulation 10 | 214.7847 | 5.099425 | 0.255007 | 0.03079584 | 1 | 310 | 0
10 | 0.135 | 0.095 | 0.118 | 0.082 | 0.118 | 0.129 | 0.042 | 0.075 | 0.18 | 0.026 | 0.394 | 0.206 | 0.257 | 0.143 | 12 | 0 | Formulation 11 | 267.3104 | 12.80293 | 0.273619 | 0.03506282 | 1 | 270 | 0
11 | 0.034 | 0.093 | 0.073 | 0.194 | 0.034 | 0.002 | 0.179 | 0.145 | 0.079 | 0.167 | 0.019 | 0.263 | 0.37 | 0.347 | 12 | 0 | Formulation 12 | 1000 | 0 | 1 | 0 | 0 | 0 | 0
12 | 0.008 | 0.183 | 0.063 | 0.221 | 0.033 | 0.106 | 0 | 0.074 | 0.21 | 0.104 | 0.26 | 0.293 | 0.172 | 0.274 | 11 | 0 | Formulation 13 | 1000 | 0 | 1 | 0 | 0 | 0 | 0
13 | 0.1 | 0.062 | 0.133 | 0.05 | 0.1 | 0.145 | 0.148 | 0.103 | 0.06 | 0.1 | 0.11 | 0.247 | 0.473 | 0.17 | 12 | 0 | Formulation 14 | 252.3563 | 7.142264 | 0.1686357 | 0.04573077 | 1 | 200 | 0
14 | 0.146 | 0.143 | 0.057 | 0.094 | 0.126 | 0.091 | 0.054 | 0.14 | 0.016 | 0.133 | 0.214 | 0.153 | 0.031 | 0.603 | 12 | 0 | Formulation 15 | 316.9041 | 4.220269 | 0.4319953 | 0.09725797 | 1 | 292 | 0
15 | 0.139 | 0.017 | 0.202 | 0.046 | 0.106 | 0.056 | 0.169 | 0.056 | 0.169 | 0.04 | 0.398 | 0.353 | 0.225 | 0.024 | 12 | 0 | Formulation 16 | 246.0256 | 5.748263 | 0.2694247 | 0.01836702 | 1 | 278 | 0