## Sheet1
trial_index | Drug | SL_1 | SL_2 | SL_3 | LL_1 | LL_2 | LL_3 | P_1 | P_2 | P_3 | S_1 | S_2 | S_3 | Water | Complexity | Complexity_STD | Formulation | Size | Size_STD | PDI | PDI_STD | Formulation Quality | Solu | Solu_STD
16 | 0.239 | 0 | 0 | 0.142 | 0.206 | 0.14 | 0.242 | 0 | 0.031 | 0 | 0.603 | 0 | 0.397 | 0 | 7 | 0 | Formulation 1 | 1000 | 0 | 1 | 0 | 0 | 0 | 0
17 | 0.347 | 0 | 0 | 0 | 0 | 0.386 | 0.267 | 0 | 0 | 0 | 0.242 | 0 | 0.317 | 0.442 | 4 | 0 | Formulation 2 | 1000 | 0 | 1 | 0 | 0 | 0 | 0
18 | 0.282 | 0 | 0 | 0.17 | 0.245 | 0 | 0.303 | 0 | 0 | 0 | 0.763 | 0 | 0.237 | 0 | 5 | 0 | Formulation 3 | 1000 | 0 | 1 | 0 | 0 | 0 | 0
19 | 0.245 | 0 | 0 | 0.123 | 0.157 | 0.261 | 0.214 | 0 | 0 | 0 | 0 | 0 | 0 | 1 | 4 | 0 | Formulation 4 | 1000 | 0 | 1 | 0 | 0 | 0 | 0
20 | 0.324 | 0 | 0 | 0.155 | 0.199 | 0 | 0.321 | 0 | 0 | 0 | 0 | 0 | 0 | 1 | 3 | 0 | Formulation 5 | 1000 | 0 | 1 | 0 | 0 | 0 | 0
21 | 0.285 | 0 | 0 | 0.191 | 0.268 | 0 | 0.256 | 0 | 0 | 0 | 0 | 0 | 0 | 1 | 3 | 0 | Formulation 6 | 1000 | 0 | 1 | 0 | 0 | 0 | 0
22 | 0.273 | 0 | 0 | 0.194 | 0.251 | 0 | 0.282 | 0 | 0 | 0 | 0 | 0 | 0 | 1 | 3 | 0 | Formulation 7 | 1000 | 0 | 1 | 0 | 0 | 0 | 0
23 | 0.279 | 0 | 0 | 0.187 | 0.25 | 0 | 0.284 | 0 | 0 | 0 | 0 | 0 | 0 | 1 | 3 | 0 | Formulation 8 | 1000 | 0 | 1 | 0 | 0 | 0 | 0
24 | 0.28 | 0 | 0 | 0.193 | 0.248 | 0 | 0.28 | 0 | 0 | 0 | 0 | 0 | 0 | 1 | 3 | 0 | Formulation 9 | 1000 | 0 | 1 | 0 | 0 | 0 | 0
25 | 0.276 | 0 | 0 | 0.193 | 0.244 | 0 | 0.287 | 0 | 0 | 0 | 0 | 0 | 0 | 1 | 3 | 0 | Formulation 10 | 1000 | 0 | 1 | 0 | 0 | 0 | 0
26 | 0.284 | 0 | 0 | 0.19 | 0.263 | 0 | 0.263 | 0 | 0 | 0 | 0 | 0 | 0 | 1 | 3 | 0 | Formulation 11 | 1000 | 0 | 1 | 0 | 0 | 0 | 0
27 | 0.343 | 0 | 0 | 0.146 | 0.179 | 0 | 0.332 | 0 | 0 | 0 | 0 | 0 | 0 | 1 | 3 | 0 | Formulation 12 | 1000 | 0 | 1 | 0 | 0 | 0 | 0
28 | 0.274 | 0 | 0 | 0.196 | 0.251 | 0 | 0.279 | 0 | 0 | 0 | 0 | 0 | 0 | 1 | 3 | 0 | Formulation 13 | 1000 | 0 | 1 | 0 | 0 | 0 | 0
29 | 0.276 | 0 | 0 | 0.196 | 0.244 | 0 | 0.284 | 0 | 0 | 0 | 0 | 0 | 0 | 1 | 3 | 0 | Formulation 14 | 1000 | 0 | 1 | 0 | 0 | 0 | 0
30 | 0.273 | 0 | 0 | 0.194 | 0.251 | 0 | 0.282 | 0 | 0 | 0 | 0 | 0 | 0 | 1 | 3 | 0 | Formulation 15 | 1000 | 0 | 1 | 0 | 0 | 0 | 0
31 | 0.291 | 0 | 0 | 0.189 | 0.27 | 0 | 0.249 | 0 | 0 | 0 | 0 | 0 | 0 | 1 | 3 | 0 | Formulation 16 | 1000 | 0 | 1 | 0 | 0 | 0 | 0