## Sheet1
trial_index | Drug | SL_1 | SL_2 | SL_3 | LL_1 | LL_2 | LL_3 | P_1 | P_2 | P_3 | S_1 | S_2 | S_3 | Water | Complexity | Complexity_STD | Formulation | Size | Size_STD | PDI | PDI_STD | Formulation Quality | Solu | Solu_STD
32 | 0.236 | 0.027 | 0.161 | 0 | 0.134 | 0 | 0.134 | 0.075 | 0.233 | 0 | 0.397 | 0.384 | 0.219 | 0 | 9 | 0 | Formulation 1 | 161.2697 | 3.677573 | 0.2085624 | 0.02417887 | 1 | 472 | 0
33 | 0.343 | 0.049 | 0.304 | 0 | 0 | 0 | 0 | 0 | 0.304 | 0 | 0.411 | 0.39 | 0.199 | 0 | 6 | 0 | Formulation 2 | 142.4139 | 1.960974 | 0.3836448 | 0.1171039 | 1 | 686 | 0
34 | 0.402 | 0.133 | 0.299 | 0 | 0 | 0 | 0 | 0 | 0.166 | 0 | 0.596 | 0 | 0.404 | 0 | 5 | 0 | Formulation 3 | 231.3371 | 8.673832 | 0.220699 | 0.04234772 | 1 | 804 | 0
35 | 0.476 | 0.152 | 0.371 | 0 | 0 | 0 | 0 | 0 | 0 | 0 | 0.305 | 0 | 0.695 | 0 | 4 | 0 | Formulation 4 | 298.4119 | 7.863228 | 0.2349083 | 0.03050159 | 1 | 952 | 0
36 | 0.524 | 0.476 | 0 | 0 | 0 | 0 | 0 | 0 | 0 | 0 | 0 | 0 | 1 | 0 | 2 | 0 | Formulation 5 | 247.1749 | 9.39734 | 0.2624967 | 0.00804636 | 1 | 1048 | 0
37 | 0.74 | 0.26 | 0 | 0 | 0 | 0 | 0 | 0 | 0 | 0 | 0 | 0 | 1 | 0 | 2 | 0 | Formulation 6 | 215.976 | 10.64898 | 0.3326667 | 0.02329405 | 1 | 1480 | 0
38 | 0.505 | 0.495 | 0 | 0 | 0 | 0 | 0 | 0 | 0 | 0 | 0 | 0 | 1 | 0 | 2 | 0 | Formulation 7 | 246.7278 | 8.389961 | 0.352208 | 0.06068027 | 1 | 1010 | 0
39 | 0.567 | 0.433 | 0 | 0 | 0 | 0 | 0 | 0 | 0 | 0 | 0 | 0 | 0 | 1 | 1 | 0 | Formulation 8 | 1000 | 0 | 1 | 0 | 0 | 0 | 0
40 | 0.573 | 0.427 | 0 | 0 | 0 | 0 | 0 | 0 | 0 | 0 | 0 | 0 | 0 | 1 | 1 | 0 | Formulation 9 | 240.7386 | 4.893345 | 0.2663602 | 0.08375585 | 1 | 1146 | 0
41 | 0.411 | 0.04 | 0 | 0 | 0 | 0 | 0 | 0 | 0.55 | 0 | 0.38 | 0.38 | 0.24 | 0 | 5 | 0 | Formulation 10 | 28.20666 | 0.6292335 | 0.1495057 | 0.03498643 | 1 | 822 | 0
42 | 0.494 | 0.183 | 0 | 0 | 0 | 0 | 0 | 0 | 0.322 | 0 | 0.637 | 0.363 | 0 | 0 | 4 | 0 | Formulation 11 | 70.26398 | 4.150323 | 0.5336938 | 0.0215667 | 1 | 988 | 0
43 | 0.558 | 0.442 | 0 | 0 | 0 | 0 | 0 | 0 | 0 | 0 | 0 | 0 | 0 | 1 | 1 | 0 | Formulation 12 | 241.3104 | 6.032212 | 0.2237881 | 0.045159 | 1 | 1116 | 0
44 | 0.571 | 0.429 | 0 | 0 | 0 | 0 | 0 | 0 | 0 | 0 | 0 | 0 | 0 | 1 | 1 | 0 | Formulation 13 | 253.8871 | 18.4464 | 0.2128998 | 0.03633641 | 1 | 1142 | 0
45 | 0.578 | 0.422 | 0 | 0 | 0 | 0 | 0 | 0 | 0 | 0 | 0 | 0 | 0 | 1 | 1 | 0 | Formulation 14 | 264.4055 | 9.37761 | 0.2203713 | 0.001070548 | 1 | 1156 | 0
46 | 0.578 | 0.422 | 0 | 0 | 0 | 0 | 0 | 0 | 0 | 0 | 0 | 0 | 0 | 1 | 1 | 0 | Formulation 15 | 236.8481 | 8.306426 | 0.1996541 | 0.09423332 | 1 | 1156 | 0
47 | 0.578 | 0.422 | 0 | 0 | 0 | 0 | 0 | 0 | 0 | 0 | 0 | 0 | 0 | 1 | 1 | 0 | Formulation 16 | 246.7948 | 0.8035107 | 0.2710408 | 0.0200227 | 1 | 1156 | 0