## Sheet1
trial_index | Drug | SL_1 | SL_2 | SL_3 | LL_1 | LL_2 | LL_3 | P_1 | P_2 | P_3 | S_1 | S_2 | S_3 | Water | Solu | Solu_STD | Size | Size_STD | PDI | PDI_STD
32 | 69 | 8 | 47 | 0 | 39 | 0 | 39 | 22 | 68 | 0 | 94 | 91 | 52 | 0
33 | 70 | 10 | 62 | 0 | 0 | 0 | 0 | 0 | 62 | 0 | 97 | 92 | 47 | 0
34 | 97 | 32 | 72 | 0 | 0 | 0 | 0 | 0 | 40 | 0 | 62 | 0 | 42 | 0
35 | 100 | 32 | 78 | 0 | 0 | 0 | 0 | 0 | 0 | 0 | 29 | 0 | 66 | 0
36 | 89 | 81 | 0 | 0 | 0 | 0 | 0 | 0 | 0 | 0 | 0 | 0 | 54 | 0
37 | 97 | 34 | 0 | 0 | 0 | 0 | 0 | 0 | 0 | 0 | 0 | 0 | 100 | 0
38 | 94 | 92 | 0 | 0 | 0 | 0 | 0 | 0 | 0 | 0 | 0 | 0 | 100 | 0
39 | 97 | 74 | 0 | 0 | 0 | 0 | 0 | 0 | 0 | 0 | 0 | 0 | 0 | 100
40 | 98 | 73 | 0 | 0 | 0 | 0 | 0 | 0 | 0 | 0 | 0 | 0 | 0 | 100
41 | 62 | 6 | 0 | 0 | 0 | 0 | 0 | 0 | 83 | 0 | 100 | 100 | 63 | 0
42 | 89 | 33 | 0 | 0 | 0 | 0 | 0 | 0 | 58 | 0 | 86 | 49 | 0 | 0
43 | 91 | 72 | 0 | 0 | 0 | 0 | 0 | 0 | 0 | 0 | 0 | 0 | 0 | 100
44 | 96 | 72 | 0 | 0 | 0 | 0 | 0 | 0 | 0 | 0 | 0 | 0 | 0 | 100
45 | 100 | 73 | 0 | 0 | 0 | 0 | 0 | 0 | 0 | 0 | 0 | 0 | 0 | 100
46 | 100 | 73 | 0 | 0 | 0 | 0 | 0 | 0 | 0 | 0 | 0 | 0 | 0 | 100
47 | 100 | 73 | 0 | 0 | 0 | 0 | 0 | 0 | 0 | 0 | 0 | 0 | 0 | 100