## Sheet1
trial_index | Drug | SL_1 | SL_2 | SL_3 | LL_1 | LL_2 | LL_3 | P_1 | P_2 | P_3 | S_1 | S_2 | S_3 | Water | Complexity | Complexity_STD | Formulation | Size | Size_STD | PDI | PDI_STD | Formulation Quality | Solu | Solu_STD
48 | 0.576 | 0.424 | 0 | 0 | 0 | 0 | 0 | 0 | 0 | 0 | 0 | 0 | 0 | 1 | 1 | 0 | Formulation 1 | 1000 | 0 | 1 | 0 | 0 | 0 | 0
49 | 0.576 | 0.424 | 0 | 0 | 0 | 0 | 0 | 0 | 0 | 0 | 0 | 0 | 0 | 1 | 1 | 0 | Formulation 2 | 250.7912 | 3.503133 | 0.2554992 | 0.1326444 | 1 | 1152 | 0
50 | 0.576 | 0.424 | 0 | 0 | 0 | 0 | 0 | 0 | 0 | 0 | 1 | 0 | 0 | 0 | 2 | 0 | Formulation 3 | 271.9833 | 7.969452 | 0.2423252 | 0.04449386 | 1 | 1152 | 0
51 | 0.579 | 0.421 | 0 | 0 | 0 | 0 | 0 | 0 | 0 | 0 | 0 | 0 | 1 | 0 | 2 | 0 | Formulation 4 | 246.5443 | 11.40584 | 0.330669 | 0.06068972 | 1 | 1158 | 0
52 | 0.579 | 0.421 | 0 | 0 | 0 | 0 | 0 | 0 | 0 | 0 | 0 | 0 | 0 | 1 | 1 | 0 | Formulation 5 | 255.0574 | 3.053129 | 0.1794154 | 0.004520903 | 1 | 1158 | 0
53 | 0.579 | 0.421 | 0 | 0 | 0 | 0 | 0 | 0 | 0 | 0 | 0 | 0 | 0 | 1 | 1 | 0 | Formulation 6 | 255.5999 | 9.307955 | 0.2340822 | 0.03505041 | 1 | 1158 | 0
54 | 0.579 | 0.421 | 0 | 0 | 0 | 0 | 0 | 0 | 0 | 0 | 0 | 0 | 0 | 1 | 1 | 0 | Formulation 7 | 246.0274 | 4.84766 | 0.1941334 | 0.02182905 | 1 | 1158 | 0
55 | 0.579 | 0.421 | 0 | 0 | 0 | 0 | 0 | 0 | 0 | 0 | 0 | 0 | 0 | 1 | 1 | 0 | Formulation 8 | 250.8153 | 10.39704 | 0.2323817 | 0.1028898 | 1 | 1158 | 0
56 | 0.579 | 0.421 | 0 | 0 | 0 | 0 | 0 | 0 | 0 | 0 | 0 | 0 | 0 | 1 | 1 | 0 | Formulation 9 | 268.8585 | 4.501796 | 0.1833502 | 0.02169195 | 1 | 1158 | 0
57 | 0.579 | 0.421 | 0 | 0 | 0 | 0 | 0 | 0 | 0 | 0 | 1 | 0 | 0 | 0 | 2 | 0 | Formulation 10 | 262.6392 | 7.608169 | 0.1677878 | 0.04566058 | 1 | 1158 | 0
58 | 0.579 | 0.421 | 0 | 0 | 0 | 0 | 0 | 0 | 0 | 0 | 0 | 0 | 0 | 1 | 1 | 0 | Formulation 11 | 255.2463 | 8.067141 | 0.1736614 | 0.00339838 | 1 | 1158 | 0
59 | 0.579 | 0.421 | 0 | 0 | 0 | 0 | 0 | 0 | 0 | 0 | 0 | 0 | 0 | 1 | 1 | 0 | Formulation 12 | 245.8329 | 22.71453 | 0.1665966 | 0.01730667 | 1 | 1158 | 0
60 | 0.73 | 0.27 | 0 | 0 | 0 | 0 | 0 | 0 | 0 | 0 | 0 | 0 | 0 | 1 | 1 | 0 | Formulation 13 | 225.3295 | 6.344183 | 0.1894116 | 0.03803507 | 1 | 1460 | 0
61 | 0.579 | 0.421 | 0 | 0 | 0 | 0 | 0 | 0 | 0 | 0 | 0 | 0 | 0 | 1 | 1 | 0 | Formulation 14 | 257.788 | 9.049539 | 0.150931 | 0.02584651 | 1 | 1158 | 0
62 | 0.579 | 0.421 | 0 | 0 | 0 | 0 | 0 | 0 | 0 | 0 | 0 | 0 | 0 | 1 | 1 | 0 | Formulation 15 | 256.7838 | 8.826858 | 0.1464261 | 0.03104687 | 1 | 1158 | 0
63 | 0.634 | 0.366 | 0 | 0 | 0 | 0 | 0 | 0 | 0 | 0 | 0 | 0 | 1 | 0 | 2 | 0 | Formulation 16 | 226.7327 | 12.15383 | 0.3878871 | 0.01284466 | 1 | 1268 | 0