## Sheet1
trial_index | Drug | SL_1 | SL_2 | SL_3 | LL_1 | LL_2 | LL_3 | P_1 | P_2 | P_3 | S_1 | S_2 | S_3 | Water | Complexity | Complexity_STD | Formulation | Size | Size_STD | PDI | PDI_STD | Formulation Quality | Solu | Solu_STD
48 | 0.576 | 0.424 | 0 | 0 | 0 | 0 | 0 | 0 | 0 | 0 | 0 | 0 | 0 | 1 | 0.08333333 | 0 | Formulation 1 | 1 | 0 | 1 | 0 | 0 | 0 | 0
49 | 0.576 | 0.424 | 0 | 0 | 0 | 0 | 0 | 0 | 0 | 0 | 0 | 0 | 0 | 1 | 0.08333333 | 0 | Formulation 2 | 0.2507912 | 0.003503133 | 0.2554992 | 0.1326444 | 1 | 0.576 | 0
50 | 0.576 | 0.424 | 0 | 0 | 0 | 0 | 0 | 0 | 0 | 0 | 1 | 0 | 0 | 0 | 0.1666667 | 0 | Formulation 3 | 0.2719833 | 0.007969452 | 0.2423252 | 0.04449386 | 1 | 0.576 | 0
51 | 0.579 | 0.421 | 0 | 0 | 0 | 0 | 0 | 0 | 0 | 0 | 0 | 0 | 1 | 0 | 0.1666667 | 0 | Formulation 4 | 0.2465443 | 0.01140584 | 0.330669 | 0.06068972 | 1 | 0.579 | 0
52 | 0.579 | 0.421 | 0 | 0 | 0 | 0 | 0 | 0 | 0 | 0 | 0 | 0 | 0 | 1 | 0.08333333 | 0 | Formulation 5 | 0.2550574 | 0.003053129 | 0.1794154 | 0.004520903 | 1 | 0.579 | 0
53 | 0.579 | 0.421 | 0 | 0 | 0 | 0 | 0 | 0 | 0 | 0 | 0 | 0 | 0 | 1 | 0.08333333 | 0 | Formulation 6 | 0.2555999 | 0.009307955 | 0.2340822 | 0.03505041 | 1 | 0.579 | 0
54 | 0.579 | 0.421 | 0 | 0 | 0 | 0 | 0 | 0 | 0 | 0 | 0 | 0 | 0 | 1 | 0.08333333 | 0 | Formulation 7 | 0.2460274 | 0.00484766 | 0.1941334 | 0.02182905 | 1 | 0.579 | 0
55 | 0.579 | 0.421 | 0 | 0 | 0 | 0 | 0 | 0 | 0 | 0 | 0 | 0 | 0 | 1 | 0.08333333 | 0 | Formulation 8 | 0.2508153 | 0.01039704 | 0.2323817 | 0.1028898 | 1 | 0.579 | 0
56 | 0.579 | 0.421 | 0 | 0 | 0 | 0 | 0 | 0 | 0 | 0 | 0 | 0 | 0 | 1 | 0.08333333 | 0 | Formulation 9 | 0.2688585 | 0.004501796 | 0.1833502 | 0.02169195 | 1 | 0.579 | 0
57 | 0.579 | 0.421 | 0 | 0 | 0 | 0 | 0 | 0 | 0 | 0 | 1 | 0 | 0 | 0 | 0.1666667 | 0 | Formulation 10 | 0.2626392 | 0.007608169 | 0.1677878 | 0.04566058 | 1 | 0.579 | 0
58 | 0.579 | 0.421 | 0 | 0 | 0 | 0 | 0 | 0 | 0 | 0 | 0 | 0 | 0 | 1 | 0.08333333 | 0 | Formulation 11 | 0.2552463 | 0.008067141 | 0.1736614 | 0.00339838 | 1 | 0.579 | 0
59 | 0.579 | 0.421 | 0 | 0 | 0 | 0 | 0 | 0 | 0 | 0 | 0 | 0 | 0 | 1 | 0.08333333 | 0 | Formulation 12 | 0.2458329 | 0.02271453 | 0.1665966 | 0.01730667 | 1 | 0.579 | 0
60 | 0.73 | 0.27 | 0 | 0 | 0 | 0 | 0 | 0 | 0 | 0 | 0 | 0 | 0 | 1 | 0.08333333 | 0 | Formulation 13 | 0.2253295 | 0.006344183 | 0.1894116 | 0.03803507 | 1 | 0.73 | 0
61 | 0.579 | 0.421 | 0 | 0 | 0 | 0 | 0 | 0 | 0 | 0 | 0 | 0 | 0 | 1 | 0.08333333 | 0 | Formulation 14 | 0.257788 | 0.009049539 | 0.150931 | 0.02584651 | 1 | 0.579 | 0
62 | 0.579 | 0.421 | 0 | 0 | 0 | 0 | 0 | 0 | 0 | 0 | 0 | 0 | 0 | 1 | 0.08333333 | 0 | Formulation 15 | 0.2567838 | 0.008826858 | 0.1464261 | 0.03104687 | 1 | 0.579 | 0
63 | 0.634 | 0.366 | 0 | 0 | 0 | 0 | 0 | 0 | 0 | 0 | 0 | 0 | 1 | 0 | 0.1666667 | 0 | Formulation 16 | 0.2267327 | 0.01215383 | 0.3878871 | 0.01284466 | 1 | 0.634 | 0