## Sheet1
trial_index | Drug | SL_1 | SL_2 | SL_3 | LL_1 | LL_2 | LL_3 | P_1 | P_2 | P_3 | S_1 | S_2 | S_3 | Water | Solu | Solu_STD | Size | Size_STD | PDI | PDI_STD
48 | 0.576 | 0.424 | 0 | 0 | 0 | 0 | 0 | 0 | 0 | 0 | 0 | 0 | 0 | 1
49 | 0.576 | 0.424 | 0 | 0 | 0 | 0 | 0 | 0 | 0 | 0 | 0 | 0 | 0 | 1
50 | 0.576 | 0.424 | 0 | 0 | 0 | 0 | 0 | 0 | 0 | 0 | 1 | 0 | 0 | 0
51 | 0.579 | 0.421 | 0 | 0 | 0 | 0 | 0 | 0 | 0 | 0 | 0 | 0 | 1 | 0
52 | 0.579 | 0.421 | 0 | 0 | 0 | 0 | 0 | 0 | 0 | 0 | 0 | 0 | 0 | 1
53 | 0.579 | 0.421 | 0 | 0 | 0 | 0 | 0 | 0 | 0 | 0 | 0 | 0 | 0 | 1
54 | 0.579 | 0.421 | 0 | 0 | 0 | 0 | 0 | 0 | 0 | 0 | 0 | 0 | 0 | 1
55 | 0.579 | 0.421 | 0 | 0 | 0 | 0 | 0 | 0 | 0 | 0 | 0 | 0 | 0 | 1
56 | 0.579 | 0.421 | 0 | 0 | 0 | 0 | 0 | 0 | 0 | 0 | 0 | 0 | 0 | 1
57 | 0.579 | 0.421 | 0 | 0 | 0 | 0 | 0 | 0 | 0 | 0 | 1 | 0 | 0 | 0
58 | 0.579 | 0.421 | 0 | 0 | 0 | 0 | 0 | 0 | 0 | 0 | 0 | 0 | 0 | 1
59 | 0.579 | 0.421 | 0 | 0 | 0 | 0 | 0 | 0 | 0 | 0 | 0 | 0 | 0 | 1
60 | 0.73 | 0.27 | 0 | 0 | 0 | 0 | 0 | 0 | 0 | 0 | 0 | 0 | 0 | 1
61 | 0.579 | 0.421 | 0 | 0 | 0 | 0 | 0 | 0 | 0 | 0 | 0 | 0 | 0 | 1
62 | 0.579 | 0.421 | 0 | 0 | 0 | 0 | 0 | 0 | 0 | 0 | 0 | 0 | 0 | 1
63 | 0.634 | 0.366 | 0 | 0 | 0 | 0 | 0 | 0 | 0 | 0 | 0 | 0 | 1 | 0