## Sheet1
trial_index | Drug | SL_1 | SL_2 | SL_3 | LL_1 | LL_2 | LL_3 | P_1 | P_2 | P_3 | S_1 | S_2 | S_3 | Water | Complexity | Complexity_STD | Formulation | Size | Size_STD | PDI | PDI_STD | Formulation Quality | Solu | Solu_STD
64 | 0.567 | 0.433 | 0 | 0 | 0 | 0 | 0 | 0 | 0 | 0 | 0 | 0 | 0 | 1 | 0.08333333 | 0 | Formulation 1 | 1 | 0 | 1 | 0 | 0 | 0 | 0
65 | 0.567 | 0.433 | 0 | 0 | 0 | 0 | 0 | 0 | 0 | 0 | 0 | 0 | 0 | 1 | 0.08333333 | 0 | Formulation 2 | 0.2471507 | 0.00091609 | 0.177123 | 0.02851492 | 1 | 0.567 | 0
66 | 0.579 | 0.421 | 0 | 0 | 0 | 0 | 0 | 0 | 0 | 0 | 1 | 0 | 0 | 0 | 0.1666667 | 0 | Formulation 3 | 0.2613006 | 0.005714351 | 0.1905518 | 0.02693093 | 1 | 0.579 | 0
67 | 0.567 | 0.433 | 0 | 0 | 0 | 0 | 0 | 0 | 0 | 0 | 0 | 0 | 1 | 0 | 0.1666667 | 0 | Formulation 4 | 0.2409854 | 0.008261157 | 0.2784527 | 0.009811977 | 1 | 0.567 | 0
68 | 0.567 | 0.433 | 0 | 0 | 0 | 0 | 0 | 0 | 0 | 0 | 0 | 0 | 0 | 1 | 0.08333333 | 0 | Formulation 5 | 0.2459207 | 0.01079336 | 0.1931963 | 0.02767353 | 1 | 0.567 | 0
69 | 0.567 | 0.433 | 0 | 0 | 0 | 0 | 0 | 0 | 0 | 0 | 0 | 0 | 0 | 1 | 0.08333333 | 0 | Formulation 6 | 0.2609642 | 0.006395231 | 0.2140884 | 0.03059164 | 1 | 0.567 | 0
70 | 0.567 | 0.433 | 0 | 0 | 0 | 0 | 0 | 0 | 0 | 0 | 0 | 0 | 1 | 0 | 0.1666667 | 0 | Formulation 7 | 0.2435126 | 0.003288847 | 0.406869 | 0.04806748 | 1 | 0.567 | 0
71 | 0.567 | 0.433 | 0 | 0 | 0 | 0 | 0 | 0 | 0 | 0 | 0 | 0 | 0 | 1 | 0.08333333 | 0 | Formulation 8 | 0.253381 | 0.01407555 | 0.2091586 | 0.04559082 | 1 | 0.567 | 0
72 | 0.585 | 0.415 | 0 | 0 | 0 | 0 | 0 | 0 | 0 | 0 | 1 | 0 | 0 | 0 | 0.1666667 | 0 | Formulation 9 | 0.2696002 | 0.008841119 | 0.2643899 | 0.09725239 | 1 | 0.585 | 0
73 | 0.567 | 0.433 | 0 | 0 | 0 | 0 | 0 | 0 | 0 | 0 | 0 | 0 | 1 | 0 | 0.1666667 | 0 | Formulation 10 | 0.2567234 | 0.009923296 | 0.3670605 | 0.04079645 | 1 | 0.567 | 0
74 | 0.734 | 0.266 | 0 | 0 | 0 | 0 | 0 | 0 | 0 | 0 | 0 | 0 | 0 | 1 | 0.08333333 | 0 | Formulation 11 | 1 | 0 | 1 | 0 | 0 | 0 | 0
75 | 0.567 | 0.433 | 0 | 0 | 0 | 0 | 0 | 0 | 0 | 0 | 0 | 0 | 0 | 1 | 0.08333333 | 0 | Formulation 12 | 0.2476572 | 0.0001343119 | 0.1527752 | 0.001322432 | 1 | 0.567 | 0
76 | 0.567 | 0.433 | 0 | 0 | 0 | 0 | 0 | 0 | 0 | 0 | 0 | 0 | 0 | 1 | 0.08333333 | 0 | Formulation 13 | 0.2479385 | 0.01701672 | 0.1690485 | 0.03672283 | 1 | 0.567 | 0
77 | 0.567 | 0.433 | 0 | 0 | 0 | 0 | 0 | 0 | 0 | 0 | 0 | 0 | 0 | 1 | 0.08333333 | 0 | Formulation 14 | 1 | 0 | 1 | 0 | 0 | 0 | 0
78 | 0.567 | 0.433 | 0 | 0 | 0 | 0 | 0 | 0 | 0 | 0 | 0 | 0 | 0 | 1 | 0.08333333 | 0 | Formulation 15 | 0.2425327 | 0.01203793 | 0.1960958 | 0.03359891 | 1 | 0.567 | 0
79 | 0.74 | 0.26 | 0 | 0 | 0 | 0 | 0 | 0 | 0 | 0 | 0 | 0 | 0 | 1 | 0.08333333 | 0 | Formulation 16 | 1 | 0 | 1 | 0 | 0 | 0 | 0