## Sheet1
trial_index | Drug | SL_1 | SL_2 | SL_3 | LL_1 | LL_2 | LL_3 | P_1 | P_2 | P_3 | S_1 | S_2 | S_3 | Water | Complexity | Complexity_STD | Formulation | Size | Size_STD | PDI | PDI_STD | Formulation Quality | Solu | Solu_STD
80 | 0.566 | 0.434 | 0 | 0 | 0 | 0 | 0 | 0 | 0 | 0 | 0 | 0 | 1 | 0 | 2 | 0 | Formulation 1 | 236.7091 | 4.861947 | 0.225062 | 0.0146909 | 1 | 1132 | 0
81 | 0.566 | 0.434 | 0 | 0 | 0 | 0 | 0 | 0 | 0 | 0 | 1 | 0 | 0 | 0 | 2 | 0 | Formulation 2 | 271.2183 | 5.585246 | 0.200772 | 0.01830107 | 1 | 1132 | 0
82 | 0.726 | 0.274 | 0 | 0 | 0 | 0 | 0 | 0 | 0 | 0 | 0 | 0 | 0 | 1 | 1 | 0 | Formulation 3 | 1000 | 0 | 1 | 0 | 0 | 0 | 0
83 | 0.726 | 0.274 | 0 | 0 | 0 | 0 | 0 | 0 | 0 | 0 | 0 | 0 | 0 | 1 | 1 | 0 | Formulation 4 | 1000 | 0 | 1 | 0 | 0 | 0 | 0
84 | 0.549 | 0.451 | 0 | 0 | 0 | 0 | 0 | 0 | 0 | 0 | 0 | 0 | 0 | 1 | 1 | 0 | Formulation 5 | 1000 | 0 | 1 | 0 | 0 | 0 | 0
85 | 0.549 | 0.451 | 0 | 0 | 0 | 0 | 0 | 0 | 0 | 0 | 0 | 0 | 0 | 1 | 1 | 0 | Formulation 6 | 1000 | 0 | 1 | 0 | 0 | 0 | 0
86 | 0.724 | 0.276 | 0 | 0 | 0 | 0 | 0 | 0 | 0 | 0 | 0 | 0 | 0 | 1 | 1 | 0 | Formulation 7 | 1000 | 0 | 1 | 0 | 0 | 0 | 0
87 | 0.726 | 0.274 | 0 | 0 | 0 | 0 | 0 | 0 | 0 | 0 | 0 | 0 | 0 | 1 | 1 | 0 | Formulation 8 | 1000 | 0 | 1 | 0 | 0 | 0 | 0
88 | 0.726 | 0.274 | 0 | 0 | 0 | 0 | 0 | 0 | 0 | 0 | 0 | 0 | 0 | 1 | 1 | 0 | Formulation 9 | 1000 | 0 | 1 | 0 | 0 | 0 | 0
89 | 0.549 | 0.451 | 0 | 0 | 0 | 0 | 0 | 0 | 0 | 0 | 0 | 0 | 0 | 1 | 1 | 0 | Formulation 10 | 273.4878 | 18.36232 | 0.3125131 | 0.2069092 | 1 | 1098 | 0
90 | 0.491 | 0.509 | 0 | 0 | 0 | 0 | 0 | 0 | 0 | 0 | 0 | 1 | 0 | 0 | 2 | 0 | Formulation 11 | 1000 | 0 | 1 | 0 | 0 | 0 | 0
91 | 0.566 | 0.434 | 0 | 0 | 0 | 0 | 0 | 0 | 0 | 0 | 0.5 | 0 | 0.5 | 0 | 3 | 0 | Formulation 12 | 240.2619 | 13.74492 | 0.2822214 | 0.01335606 | 1 | 1132 | 0
92 | 0.585 | 0.415 | 0 | 0 | 0 | 0 | 0 | 0 | 0 | 0 | 0 | 0 | 0 | 1 | 1 | 0 | Formulation 13 | 248.6673 | 2.423363 | 0.316667 | 0.09147101 | 1 | 1170 | 0
93 | 0.549 | 0.451 | 0 | 0 | 0 | 0 | 0 | 0 | 0 | 0 | 0 | 0 | 1 | 0 | 2 | 0 | Formulation 14 | 249.1148 | 11.00945 | 0.3816336 | 0.01421528 | 1 | 1098 | 0
94 | 0.414 | 0.586 | 0 | 0 | 0 | 0 | 0 | 0 | 0 | 0 | 0 | 0 | 0 | 1 | 1 | 0 | Formulation 15 | 1000 | 0 | 1 | 0 | 0 | 0 | 0
95 | 0.549 | 0.451 | 0 | 0 | 0 | 0 | 0 | 0 | 0 | 0 | 0 | 0 | 0 | 1 | 1 | 0 | Formulation 16 | 251.1203 | 2.284073 | 0.3674248 | 0.06490186 | 1 | 1098 | 0