## Sheet1
trial_index | Drug | SL_1 | SL_2 | SL_3 | LL_1 | LL_2 | LL_3 | P_1 | P_2 | P_3 | S_1 | S_2 | S_3 | Water | Complexity | Complexity_STD | Formulation | Size | Size_STD | PDI | PDI_STD | Formulation Quality | Solu | Solu_STD
96 | 0.559 | 0.441 | 0 | 0 | 0 | 0 | 0 | 0 | 0 | 0 | 0 | 0 | 1 | 0 | 0.1666667 | 0 | Formulation 1 | 0.2364925 | 0.00576192 | 0.1913193 | 0.04154316 | 1 | 0.559 | 0
97 | 0.714 | 0.286 | 0 | 0 | 0 | 0 | 0 | 0 | 0 | 0 | 0 | 0 | 0 | 1 | 0.08333333 | 0 | Formulation 2 | 1 | 0 | 1 | 0 | 0 | 0 | 0
98 | 0.559 | 0.441 | 0 | 0 | 0 | 0 | 0 | 0 | 0 | 0 | 0 | 0 | 0.667 | 0.333 | 0.1666667 | 0 | Formulation 3 | 0.2300616 | 0.001215807 | 0.3200991 | 0.05449183 | 1 | 0.559 | 0
99 | 0.714 | 0.286 | 0 | 0 | 0 | 0 | 0 | 0 | 0 | 0 | 0 | 0 | 0 | 1 | 0.08333333 | 0 | Formulation 4 | 1 | 0 | 1 | 0 | 0 | 0 | 0
100 | 0.556 | 0.438 | 0 | 0 | 0 | 0 | 0 | 0 | 0.006 | 0 | 0 | 0 | 1 | 0 | 0.25 | 0 | Formulation 5 | 0.2335803 | 0.001771304 | 0.2829331 | 0.01979703 | 1 | 0.556 | 0
101 | 0.714 | 0.286 | 0 | 0 | 0 | 0 | 0 | 0 | 0 | 0 | 0 | 0 | 0 | 1 | 0.08333333 | 0 | Formulation 6 | 1 | 0 | 1 | 0 | 0 | 0 | 0
102 | 0.714 | 0.286 | 0 | 0 | 0 | 0 | 0 | 0 | 0 | 0 | 0 | 0 | 0 | 1 | 0.08333333 | 0 | Formulation 7 | 1 | 0 | 1 | 0 | 0 | 0 | 0
103 | 0.74 | 0.26 | 0 | 0 | 0 | 0 | 0 | 0 | 0 | 0 | 0 | 0 | 1 | 0 | 0.1666667 | 0 | Formulation 8 | 1 | 0 | 1 | 0 | 0 | 0 | 0
104 | 0.714 | 0.286 | 0 | 0 | 0 | 0 | 0 | 0 | 0 | 0 | 0 | 0 | 0 | 1 | 0.08333333 | 0 | Formulation 9 | 1 | 0 | 1 | 0 | 0 | 0 | 0
105 | 0.714 | 0.286 | 0 | 0 | 0 | 0 | 0 | 0 | 0 | 0 | 0 | 0 | 0 | 1 | 0.08333333 | 0 | Formulation 10 | 1 | 0 | 1 | 0 | 0 | 0 | 0
106 | 0.714 | 0.286 | 0 | 0 | 0 | 0 | 0 | 0 | 0 | 0 | 0 | 1 | 0 | 0 | 0.1666667 | 0 | Formulation 11 | 1 | 0 | 1 | 0 | 0 | 0 | 0
107 | 0.579 | 0.421 | 0 | 0 | 0 | 0 | 0 | 0 | 0 | 0 | 0 | 0 | 0 | 1 | 0.08333333 | 0 | Formulation 12 | 1 | 0 | 1 | 0 | 0 | 0 | 0
108 | 0.579 | 0.421 | 0 | 0 | 0 | 0 | 0 | 0 | 0 | 0 | 0 | 0 | 0 | 1 | 0.08333333 | 0 | Formulation 13 | 1 | 0 | 1 | 0 | 0 | 0 | 0
109 | 0.569 | 0.431 | 0 | 0 | 0 | 0 | 0 | 0 | 0 | 0 | 1 | 0 | 0 | 0 | 0.1666667 | 0 | Formulation 14 | 0.2826396 | 0.002724633 | 0.2737803 | 0.03053303 | 1 | 0.569 | 0
110 | 0.714 | 0.286 | 0 | 0 | 0 | 0 | 0 | 0 | 0 | 0 | 0 | 0 | 0 | 1 | 0.08333333 | 0 | Formulation 15 | 1 | 0 | 1 | 0 | 0 | 0 | 0
111 | 0.714 | 0.286 | 0 | 0 | 0 | 0 | 0 | 0 | 0 | 0 | 0 | 0 | 0 | 1 | 0.08333333 | 0 | Formulation 16 | 1 | 0 | 1 | 0 | 0 | 0 | 0