## Sheet1
trial_index | Drug | SL_1 | SL_2 | SL_3 | LL_1 | LL_2 | LL_3 | P_1 | P_2 | P_3 | S_1 | S_2 | S_3 | Water | Complexity | Complexity_STD | Formulation | Size | Size_STD | PDI | PDI_STD | Formulation Quality | Solu | Solu_STD
112 | 0.573 | 0.427 | 0 | 0 | 0 | 0 | 0 | 0 | 0 | 0 | 1 | 0 | 0 | 0 | 2 | 0 | Formulation 1 | 258.7256 | 4.254975 | 0.1895115 | 0.03782109 | 1 | 1146 | 0
113 | 0.558 | 0.442 | 0 | 0 | 0 | 0 | 0 | 0 | 0 | 0 | 0.5 | 0 | 0.5 | 0 | 3 | 0 | Formulation 2 | 211.4204 | 3.978326 | 0.1838223 | 0.02336718 | 1 | 1116 | 0
114 | 0.596 | 0.404 | 0 | 0 | 0 | 0 | 0 | 0 | 0 | 0 | 0 | 0 | 0 | 1 | 1 | 0 | Formulation 3 | 1000 | 0 | 1 | 0 | 0 | 0 | 0
115 | 0.556 | 0.444 | 0 | 0 | 0 | 0 | 0 | 0 | 0 | 0 | 0 | 0 | 1 | 0 | 2 | 0 | Formulation 4 | 1000 | 0 | 1 | 0 | 0 | 0 | 0
116 | 0.596 | 0.404 | 0 | 0 | 0 | 0 | 0 | 0 | 0 | 0 | 0 | 0 | 0 | 1 | 1 | 0 | Formulation 5 | 1000 | 0 | 1 | 0 | 0 | 0 | 0
117 | 0.596 | 0.404 | 0 | 0 | 0 | 0 | 0 | 0 | 0 | 0 | 0 | 0 | 0 | 1 | 1 | 0 | Formulation 6 | 1000 | 0 | 1 | 0 | 0 | 0 | 0
118 | 0.596 | 0.404 | 0 | 0 | 0 | 0 | 0 | 0 | 0 | 0 | 0 | 0 | 0 | 1 | 1 | 0 | Formulation 7 | 224.4277 | 3.430782 | 0.2174277 | 0.09703089 | 1 | 1192 | 0
119 | 0.552 | 0.448 | 0 | 0 | 0 | 0 | 0 | 0 | 0 | 0 | 0 | 0 | 1 | 0 | 2 | 0 | Formulation 8 | 242.5662 | 11.56752 | 0.3713496 | 0.0008101237 | 1 | 1104 | 0
120 | 0.596 | 0.404 | 0 | 0 | 0 | 0 | 0 | 0 | 0 | 0 | 0 | 0 | 0 | 1 | 1 | 0 | Formulation 9 | 1000 | 0 | 1 | 0 | 0 | 0 | 0
121 | 0.596 | 0.404 | 0 | 0 | 0 | 0 | 0 | 0 | 0 | 0 | 0 | 0 | 0 | 1 | 1 | 0 | Formulation 10 | 1000 | 0 | 1 | 0 | 0 | 0 | 0
122 | 0.596 | 0.404 | 0 | 0 | 0 | 0 | 0 | 0 | 0 | 0 | 0 | 0 | 0 | 1 | 1 | 0 | Formulation 11 | 225.3482 | 4.480479 | 0.1765142 | 0.01899444 | 1 | 1192 | 0
123 | 0.558 | 0.442 | 0 | 0 | 0 | 0 | 0 | 0 | 0 | 0 | 0.5 | 0 | 0.5 | 0 | 3 | 0 | Formulation 12 | 224.5595 | 12.18953 | 0.2342137 | 0.01541035 | 1 | 1116 | 0
124 | 0.596 | 0.404 | 0 | 0 | 0 | 0 | 0 | 0 | 0 | 0 | 0 | 0 | 0 | 1 | 1 | 0 | Formulation 13 | 243.9782 | 9.610024 | 0.2198807 | 0.02539806 | 1 | 1192 | 0
125 | 0.596 | 0.404 | 0 | 0 | 0 | 0 | 0 | 0 | 0 | 0 | 0 | 0 | 0 | 1 | 1 | 0 | Formulation 14 | 239.5026 | 7.4329 | 0.1966577 | 0.04041873 | 1 | 1192 | 0
126 | 0.552 | 0.448 | 0 | 0 | 0 | 0 | 0 | 0 | 0 | 0 | 0 | 0 | 1 | 0 | 2 | 0 | Formulation 15 | 232.0516 | 3.17422 | 0.3704096 | 0.04248985 | 1 | 1104 | 0
127 | 0.545 | 0.431 | 0 | 0 | 0 | 0 | 0.024 | 0 | 0 | 0 | 0.5 | 0 | 0.5 | 0 | 4 | 0 | Formulation 16 | 230.8 | 5.900983 | 0.2578699 | 0.04802424 | 1 | 1090 | 0