## Sheet1
trial_index | Drug | SL_1 | SL_2 | SL_3 | LL_1 | LL_2 | LL_3 | P_1 | P_2 | P_3 | S_1 | S_2 | S_3 | Water | Solu | Solu_STD | Size | Size_STD | PDI | PDI_STD | Solvent
112 | 200.55 | 149.45 | 0 | 0 | 0 | 0 | 0 | 0 | 0 | 0 | 1000 | 0 | 0 | 0 | [6 empty] | 0
113 | 195.3 | 154.7 | 0 | 0 | 0 | 0 | 0 | 0 | 0 | 0 | 500 | 0 | 500 | 0 | [6 empty] | 0
114 | 208.6 | 141.4 | 0 | 0 | 0 | 0 | 0 | 0 | 0 | 0 | 0 | 0 | 0 | 1000 | [6 empty] | 0
115 | 194.6 | 155.4 | 0 | 0 | 0 | 0 | 0 | 0 | 0 | 0 | 0 | 0 | 1000 | 0 | [6 empty] | 0
116 | 208.6 | 141.4 | 0 | 0 | 0 | 0 | 0 | 0 | 0 | 0 | 0 | 0 | 0 | 1000 | [6 empty] | 0
117 | 208.6 | 141.4 | 0 | 0 | 0 | 0 | 0 | 0 | 0 | 0 | 0 | 0 | 0 | 1000 | [6 empty] | 0
118 | 208.6 | 141.4 | 0 | 0 | 0 | 0 | 0 | 0 | 0 | 0 | 0 | 0 | 0 | 1000 | [6 empty] | 0
119 | 193.2 | 156.8 | 0 | 0 | 0 | 0 | 0 | 0 | 0 | 0 | 0 | 0 | 1000 | 0 | [6 empty] | 0
120 | 208.6 | 141.4 | 0 | 0 | 0 | 0 | 0 | 0 | 0 | 0 | 0 | 0 | 0 | 1000 | [6 empty] | 0
121 | 208.6 | 141.4 | 0 | 0 | 0 | 0 | 0 | 0 | 0 | 0 | 0 | 0 | 0 | 1000 | [6 empty] | 0
122 | 208.6 | 141.4 | 0 | 0 | 0 | 0 | 0 | 0 | 0 | 0 | 0 | 0 | 0 | 1000 | [6 empty] | 0
123 | 195.3 | 154.7 | 0 | 0 | 0 | 0 | 0 | 0 | 0 | 0 | 500 | 0 | 500 | 0 | [6 empty] | 0
124 | 208.6 | 141.4 | 0 | 0 | 0 | 0 | 0 | 0 | 0 | 0 | 0 | 0 | 0 | 1000 | [6 empty] | 0
125 | 208.6 | 141.4 | 0 | 0 | 0 | 0 | 0 | 0 | 0 | 0 | 0 | 0 | 0 | 1000 | [6 empty] | 0
126 | 193.2 | 156.8 | 0 | 0 | 0 | 0 | 0 | 0 | 0 | 0 | 0 | 0 | 1000 | 0 | [6 empty] | 0
127 | 190.75 | 150.85 | 0 | 0 | 0 | 0 | 8.4 | 0 | 0 | 0 | 500 | 0 | 500 | 0 | [6 empty] | 0