## Sheet1
trial_index | Drug | SL_1 | SL_2 | SL_3 | LL_1 | LL_2 | LL_3 | P_1 | P_2 | P_3 | S_1 | S_2 | S_3 | Water | Complexity | Complexity_STD | Formulation | Size | Size_STD | PDI | PDI_STD | Formulation Quality | Solu | Solu_STD
128 | 0.54 | 0.46 | 0 | 0 | 0 | 0 | 0 | 0 | 0 | 0 | 0 | 0 | 1 | 0 | 2 | 0 | Formulation 1 | 228.5079 | 3.062153 | 0.1985751 | 0.02569732 | 1 | 1080 | 0
129 | 0.54 | 0.46 | 0 | 0 | 0 | 0 | 0 | 0 | 0 | 0 | 0 | 0 | 0.087 | 0.913 | 2 | 0 | Formulation 2 | 217.053 | 3.852992 | 0.3737959 | 0.005766297 | 1 | 1080 | 0
130 | 0.54 | 0.46 | 0 | 0 | 0 | 0 | 0 | 0 | 0 | 0 | 0 | 0 | 1 | 0 | 2 | 0 | Formulation 3 | 228.79 | 0.01970291 | 0.248309 | 0.02490274 | 1 | 1080 | 0
131 | 0.578 | 0.422 | 0 | 0 | 0 | 0 | 0 | 0 | 0 | 0 | 0 | 0 | 0 | 1 | 1 | 0 | Formulation 4 | 239.9625 | 7.062281 | 0.2214578 | 0.06281571 | 1 | 1156 | 0
132 | 0.54 | 0.46 | 0 | 0 | 0 | 0 | 0 | 0 | 0 | 0 | 0 | 0 | 1 | 0 | 2 | 0 | Formulation 5 | 243.8926 | 4.975963 | 0.3238922 | 0.03507558 | 1 | 1080 | 0
133 | 0.54 | 0.46 | 0 | 0 | 0 | 0 | 0 | 0 | 0 | 0 | 0 | 0.6 | 0.4 | 0 | 3 | 0 | Formulation 6 | 172.4884 | 1.893027 | 0.2575846 | 0.06205943 | 1 | 1080 | 0
134 | 0.569 | 0.431 | 0 | 0 | 0 | 0 | 0 | 0 | 0 | 0 | 0 | 0 | 1 | 0 | 2 | 0 | Formulation 7 | 238.9785 | 2.977501 | 0.3176296 | 0.01105028 | 1 | 1138 | 0
135 | 0.545 | 0.455 | 0 | 0 | 0 | 0 | 0 | 0 | 0 | 0 | 0 | 0 | 0 | 1 | 1 | 0 | Formulation 8 | 1000 | 0 | 1 | 0 | 0 | 0 | 0
136 | 0.54 | 0.46 | 0 | 0 | 0 | 0 | 0 | 0 | 0 | 0 | 0 | 0 | 1 | 0 | 2 | 0 | Formulation 9 | 249.5245 | 5.2725 | 0.3422851 | 0.02659532 | 1 | 1080 | 0
137 | 0.578 | 0.422 | 0 | 0 | 0 | 0 | 0 | 0 | 0 | 0 | 0 | 0 | 0 | 1 | 1 | 0 | Formulation 10 | 236.8024 | 12.34153 | 0.1980662 | 0.01334448 | 1 | 1156 | 0
138 | 0.578 | 0.422 | 0 | 0 | 0 | 0 | 0 | 0 | 0 | 0 | 0 | 0 | 0 | 1 | 1 | 0 | Formulation 11 | 263.4751 | 16.61956 | 0.2202188 | 0.04167158 | 1 | 1156 | 0
139 | 0.569 | 0.431 | 0 | 0 | 0 | 0 | 0 | 0 | 0 | 0 | 0 | 0 | 1 | 0 | 2 | 0 | Formulation 12 | 248.9979 | 5.715645 | 0.3799964 | 0.05514728 | 1 | 1138 | 0
140 | 0.54 | 0.46 | 0 | 0 | 0 | 0 | 0 | 0 | 0 | 0 | 0 | 0 | 0.4 | 0.6 | 2 | 0 | Formulation 13 | 1000 | 0 | 1 | 0 | 0 | 0 | 0
141 | 0.545 | 0.455 | 0 | 0 | 0 | 0 | 0 | 0 | 0 | 0 | 0 | 0 | 0 | 1 | 1 | 0 | Formulation 14 | 1000 | 0 | 1 | 0 | 0 | 0 | 0
142 | 0.383 | 0.617 | 0 | 0 | 0 | 0 | 0 | 0 | 0 | 0 | 1 | 0 | 0 | 0 | 2 | 0 | Formulation 15 | 311.906 | 9.296242 | 0.3131205 | 0.04380751 | 1 | 766 | 0
143 | 0.54 | 0.46 | 0 | 0 | 0 | 0 | 0 | 0 | 0 | 0 | 0 | 0.5 | 0.5 | 0 | 3 | 0 | Formulation 16 | 174.5681 | 5.17288 | 0.3801561 | 0.04096223 | 1 | 1080 | 0