## Sheet1
trial_index | Drug | SL_1 | SL_2 | SL_3 | LL_1 | LL_2 | LL_3 | P_1 | P_2 | P_3 | S_1 | S_2 | S_3 | Water | Complexity | Complexity_STD | Formulation | Size | Size_STD | PDI | PDI_STD | Formulation Quality | Solu | Solu_STD
128 | 0.54 | 0.46 | 0 | 0 | 0 | 0 | 0 | 0 | 0 | 0 | 0 | 0 | 1 | 0 | 0.1666667 | 0 | Formulation 1 | 0.2285079 | 0.003062153 | 0.1985751 | 0.02569732 | 1 | 0.54 | 0
129 | 0.54 | 0.46 | 0 | 0 | 0 | 0 | 0 | 0 | 0 | 0 | 0 | 0 | 0.087 | 0.913 | 0.1666667 | 0 | Formulation 2 | 0.217053 | 0.003852992 | 0.3737959 | 0.005766297 | 1 | 0.54 | 0
130 | 0.54 | 0.46 | 0 | 0 | 0 | 0 | 0 | 0 | 0 | 0 | 0 | 0 | 1 | 0 | 0.1666667 | 0 | Formulation 3 | 0.22879 | 1.970291e-05 | 0.248309 | 0.02490274 | 1 | 0.54 | 0
131 | 0.578 | 0.422 | 0 | 0 | 0 | 0 | 0 | 0 | 0 | 0 | 0 | 0 | 0 | 1 | 0.08333333 | 0 | Formulation 4 | 0.2399625 | 0.007062281 | 0.2214578 | 0.06281571 | 1 | 0.578 | 0
132 | 0.54 | 0.46 | 0 | 0 | 0 | 0 | 0 | 0 | 0 | 0 | 0 | 0 | 1 | 0 | 0.1666667 | 0 | Formulation 5 | 0.2438926 | 0.004975963 | 0.3238922 | 0.03507558 | 1 | 0.54 | 0
133 | 0.54 | 0.46 | 0 | 0 | 0 | 0 | 0 | 0 | 0 | 0 | 0 | 0.6 | 0.4 | 0 | 0.25 | 0 | Formulation 6 | 0.1724884 | 0.001893027 | 0.2575846 | 0.06205943 | 1 | 0.54 | 0
134 | 0.569 | 0.431 | 0 | 0 | 0 | 0 | 0 | 0 | 0 | 0 | 0 | 0 | 1 | 0 | 0.1666667 | 0 | Formulation 7 | 0.2389785 | 0.002977501 | 0.3176296 | 0.01105028 | 1 | 0.569 | 0
135 | 0.545 | 0.455 | 0 | 0 | 0 | 0 | 0 | 0 | 0 | 0 | 0 | 0 | 0 | 1 | 0.08333333 | 0 | Formulation 8 | 1 | 0 | 1 | 0 | 0 | 0 | 0
136 | 0.54 | 0.46 | 0 | 0 | 0 | 0 | 0 | 0 | 0 | 0 | 0 | 0 | 1 | 0 | 0.1666667 | 0 | Formulation 9 | 0.2495245 | 0.0052725 | 0.3422851 | 0.02659532 | 1 | 0.54 | 0
137 | 0.578 | 0.422 | 0 | 0 | 0 | 0 | 0 | 0 | 0 | 0 | 0 | 0 | 0 | 1 | 0.08333333 | 0 | Formulation 10 | 0.2368024 | 0.01234153 | 0.1980662 | 0.01334448 | 1 | 0.578 | 0
138 | 0.578 | 0.422 | 0 | 0 | 0 | 0 | 0 | 0 | 0 | 0 | 0 | 0 | 0 | 1 | 0.08333333 | 0 | Formulation 11 | 0.2634751 | 0.01661956 | 0.2202188 | 0.04167158 | 1 | 0.578 | 0
139 | 0.569 | 0.431 | 0 | 0 | 0 | 0 | 0 | 0 | 0 | 0 | 0 | 0 | 1 | 0 | 0.1666667 | 0 | Formulation 12 | 0.2489979 | 0.005715645 | 0.3799964 | 0.05514728 | 1 | 0.569 | 0
140 | 0.54 | 0.46 | 0 | 0 | 0 | 0 | 0 | 0 | 0 | 0 | 0 | 0 | 0.4 | 0.6 | 0.1666667 | 0 | Formulation 13 | 1 | 0 | 1 | 0 | 0 | 0 | 0
141 | 0.545 | 0.455 | 0 | 0 | 0 | 0 | 0 | 0 | 0 | 0 | 0 | 0 | 0 | 1 | 0.08333333 | 0 | Formulation 14 | 1 | 0 | 1 | 0 | 0 | 0 | 0
142 | 0.383 | 0.617 | 0 | 0 | 0 | 0 | 0 | 0 | 0 | 0 | 1 | 0 | 0 | 0 | 0.1666667 | 0 | Formulation 15 | 0.311906 | 0.009296242 | 0.3131205 | 0.04380751 | 1 | 0.383 | 0
143 | 0.54 | 0.46 | 0 | 0 | 0 | 0 | 0 | 0 | 0 | 0 | 0 | 0.5 | 0.5 | 0 | 0.25 | 0 | Formulation 16 | 0.1745681 | 0.00517288 | 0.3801561 | 0.04096223 | 1 | 0.54 | 0