## Sheet1
trial_index | Drug | SL_1 | SL_2 | SL_3 | LL_1 | LL_2 | LL_3 | P_1 | P_2 | P_3 | S_1 | S_2 | S_3 | Water | Solu | Solu_STD | Size | Size_STD | PDI | PDI_STD
128 | 0.54 | 0.46 | 0 | 0 | 0 | 0 | 0 | 0 | 0 | 0 | 0 | 0 | 1 | 0
129 | 0.54 | 0.46 | 0 | 0 | 0 | 0 | 0 | 0 | 0 | 0 | 0 | 0 | 0.087 | 0.913
130 | 0.54 | 0.46 | 0 | 0 | 0 | 0 | 0 | 0 | 0 | 0 | 0 | 0 | 1 | 0
131 | 0.578 | 0.422 | 0 | 0 | 0 | 0 | 0 | 0 | 0 | 0 | 0 | 0 | 0 | 1
132 | 0.54 | 0.46 | 0 | 0 | 0 | 0 | 0 | 0 | 0 | 0 | 0 | 0 | 1 | 0
133 | 0.54 | 0.46 | 0 | 0 | 0 | 0 | 0 | 0 | 0 | 0 | 0 | 0.6 | 0.4 | 0
134 | 0.569 | 0.431 | 0 | 0 | 0 | 0 | 0 | 0 | 0 | 0 | 0 | 0 | 1 | 0
135 | 0.545 | 0.455 | 0 | 0 | 0 | 0 | 0 | 0 | 0 | 0 | 0 | 0 | 0 | 1
136 | 0.54 | 0.46 | 0 | 0 | 0 | 0 | 0 | 0 | 0 | 0 | 0 | 0 | 1 | 0
137 | 0.578 | 0.422 | 0 | 0 | 0 | 0 | 0 | 0 | 0 | 0 | 0 | 0 | 0 | 1
138 | 0.578 | 0.422 | 0 | 0 | 0 | 0 | 0 | 0 | 0 | 0 | 0 | 0 | 0 | 1
139 | 0.569 | 0.431 | 0 | 0 | 0 | 0 | 0 | 0 | 0 | 0 | 0 | 0 | 1 | 0
140 | 0.54 | 0.46 | 0 | 0 | 0 | 0 | 0 | 0 | 0 | 0 | 0 | 0 | 0.4 | 0.6
141 | 0.545 | 0.455 | 0 | 0 | 0 | 0 | 0 | 0 | 0 | 0 | 0 | 0 | 0 | 1
142 | 0.383 | 0.617 | 0 | 0 | 0 | 0 | 0 | 0 | 0 | 0 | 1 | 0 | 0 | 0
143 | 0.54 | 0.46 | 0 | 0 | 0 | 0 | 0 | 0 | 0 | 0 | 0 | 0.5 | 0.5 | 0