## Sheet1
trial_index | Drug | SL_1 | SL_2 | SL_3 | LL_1 | LL_2 | LL_3 | P_1 | P_2 | P_3 | S_1 | S_2 | S_3 | Water | Complexity | Complexity_STD | Formulation | Size | Size_STD | PDI | PDI_STD | Formulation Quality | Solu | Solu_STD
144 | 0.576 | 0.424 | 0 | 0 | 0 | 0 | 0 | 0 | 0 | 0 | 0 | 1 | 0 | 0 | 2 | 0 | Formulation 1 | 1000 | 0 | 1 | 0 | 0 | 0 | 0
145 | 0.556 | 0.444 | 0 | 0 | 0 | 0 | 0 | 0 | 0 | 0 | 0 | 0 | 1 | 0 | 2 | 0 | Formulation 2 | 229.801 | 2.217326 | 0.2225071 | 0.03592193 | 1 | 1112 | 0
146 | 0.579 | 0.421 | 0 | 0 | 0 | 0 | 0 | 0 | 0 | 0 | 0 | 0 | 0 | 1 | 1 | 0 | Formulation 3 | 1000 | 0 | 1 | 0 | 0 | 0 | 0
147 | 0.579 | 0.421 | 0 | 0 | 0 | 0 | 0 | 0 | 0 | 0 | 0 | 0 | 0 | 1 | 1 | 0 | Formulation 4 | 248.0431 | 7.432253 | 0.2465332 | 0.01383911 | 1 | 1158 | 0
148 | 0.561 | 0.439 | 0 | 0 | 0 | 0 | 0 | 0 | 0 | 0 | 0 | 0 | 0 | 1 | 1 | 0 | Formulation 5 | 1000 | 0 | 1 | 0 | 0 | 0 | 0
149 | 0.561 | 0.439 | 0 | 0 | 0 | 0 | 0 | 0 | 0 | 0 | 0 | 0 | 0 | 1 | 1 | 0 | Formulation 6 | 1000 | 0 | 1 | 0 | 0 | 0 | 0
150 | 0.494 | 0.506 | 0 | 0 | 0 | 0 | 0 | 0 | 0 | 0 | 0 | 0 | 0 | 1 | 1 | 0 | Formulation 7 | 1000 | 0 | 1 | 0 | 0 | 0 | 0
151 | 0.579 | 0.421 | 0 | 0 | 0 | 0 | 0 | 0 | 0 | 0 | 0 | 0 | 0 | 1 | 1 | 0 | Formulation 8 | 1000 | 0 | 1 | 0 | 0 | 0 | 0
152 | 0.579 | 0.421 | 0 | 0 | 0 | 0 | 0 | 0 | 0 | 0 | 0 | 0 | 0 | 1 | 1 | 0 | Formulation 9 | 254.0454 | 10.60328 | 0.245521 | 0.08876728 | 1 | 1158 | 0
153 | 0.558 | 0.442 | 0 | 0 | 0 | 0 | 0 | 0 | 0 | 0 | 1 | 0 | 0 | 0 | 2 | 0 | Formulation 10 | 278.3274 | 11.48705 | 0.2612547 | 0.08792061 | 1 | 1116 | 0
154 | 0.579 | 0.421 | 0 | 0 | 0 | 0 | 0 | 0 | 0 | 0 | 0 | 0 | 0 | 1 | 1 | 0 | Formulation 11 | 1000 | 0 | 1 | 0 | 0 | 0 | 0
155 | 0.518 | 0.482 | 0 | 0 | 0 | 0 | 0 | 0 | 0 | 0 | 0 | 0 | 1 | 0 | 2 | 0 | Formulation 12 | 256.1305 | 7.508884 | 0.3346354 | 0.004839809 | 1 | 1036 | 0
156 | 0.579 | 0.421 | 0 | 0 | 0 | 0 | 0 | 0 | 0 | 0 | 0 | 0 | 0 | 1 | 1 | 0 | Formulation 13 | 250.1606 | 19.84794 | 0.209072 | 0.04587967 | 1 | 1158 | 0
157 | 0.577 | 0.423 | 0 | 0 | 0 | 0 | 0 | 0 | 0 | 0 | 1 | 0 | 0 | 0 | 2 | 0 | Formulation 14 | 283.6398 | 7.534698 | 0.2325699 | 0.03513596 | 1 | 1154 | 0
158 | 0.579 | 0.421 | 0 | 0 | 0 | 0 | 0 | 0 | 0 | 0 | 0 | 0 | 0 | 1 | 1 | 0 | Formulation 15 | 242.0119 | 14.33514 | 0.1822162 | 0.01062571 | 1 | 1158 | 0
159 | 0.579 | 0.421 | 0 | 0 | 0 | 0 | 0 | 0 | 0 | 0 | 0 | 0 | 0 | 1 | 1 | 0 | Formulation 16 | 234.6632 | 6.887798 | 0.1936098 | 0.02583693 | 1 | 1158 | 0