## Sheet1
trial_index | Drug | SL_1 | SL_2 | SL_3 | LL_1 | LL_2 | LL_3 | P_1 | P_2 | P_3 | S_1 | S_2 | S_3 | Water | Complexity | Complexity_STD | Formulation | Size | Size_STD | PDI | PDI_STD | Formulation Quality | Solu | Solu_STD
160 | 0.564 | 0.436 | 0 | 0 | 0 | 0 | 0 | 0 | 0 | 0 | 1 | 0 | 0 | 0 | 2 | 0 | Formulation 1 | 290.8166 | 6.853104 | 0.1838099 | 0.03352215 | 1 | 1128 | 0
161 | 0.574 | 0.426 | 0 | 0 | 0 | 0 | 0 | 0 | 0 | 0 | 0 | 0 | 0 | 1 | 1 | 0 | Formulation 2 | 1000 | 0 | 1 | 0 | 0 | 0 | 0
162 | 0.571 | 0.429 | 0 | 0 | 0 | 0 | 0 | 0 | 0 | 0 | 0 | 0 | 0 | 1 | 1 | 0 | Formulation 3 | 249.4712 | 0.9287921 | 0.2016636 | 0.04302334 | 1 | 1142 | 0
163 | 0.571 | 0.429 | 0 | 0 | 0 | 0 | 0 | 0 | 0 | 0 | 0 | 1 | 0 | 0 | 2 | 0 | Formulation 4 | 1000 | 0 | 1 | 0 | 0 | 0 | 0
164 | 0.564 | 0.436 | 0 | 0 | 0 | 0 | 0 | 0 | 0 | 0 | 0 | 0 | 1 | 0 | 2 | 0 | Formulation 5 | 234.75 | 14.88538 | 0.3830119 | 0.02114939 | 1 | 1128 | 0
165 | 0.546 | 0.454 | 0 | 0 | 0 | 0 | 0 | 0 | 0 | 0 | 0 | 0 | 1 | 0 | 2 | 0 | Formulation 6 | 1000 | 0 | 1 | 0 | 0 | 0 | 0
166 | 0.571 | 0.429 | 0 | 0 | 0 | 0 | 0 | 0 | 0 | 0 | 0 | 0 | 0 | 1 | 1 | 0 | Formulation 7 | 239.9708 | 1.032257 | 0.220637 | 0.04048034 | 1 | 1142 | 0
167 | 0.571 | 0.429 | 0 | 0 | 0 | 0 | 0 | 0 | 0 | 0 | 0 | 0 | 0 | 1 | 1 | 0 | Formulation 8 | 241.0833 | 5.831588 | 0.2573431 | 0.08181497 | 1 | 1142 | 0
168 | 0.572 | 0.428 | 0 | 0 | 0 | 0 | 0 | 0 | 0 | 0 | 0 | 0 | 0 | 1 | 1 | 0 | Formulation 9 | 1000 | 0 | 1 | 0 | 0 | 0 | 0
169 | 0.572 | 0.428 | 0 | 0 | 0 | 0 | 0 | 0 | 0 | 0 | 0 | 0 | 0 | 1 | 1 | 0 | Formulation 10 | 243.0633 | 6.223093 | 0.2118981 | 0.0783263 | 1 | 1144 | 0
170 | 0.571 | 0.429 | 0 | 0 | 0 | 0 | 0 | 0 | 0 | 0 | 0 | 0 | 0 | 1 | 1 | 0 | Formulation 11 | 264.6162 | 5.156801 | 0.2547605 | 0.08609946 | 1 | 1142 | 0
171 | 0.572 | 0.428 | 0 | 0 | 0 | 0 | 0 | 0 | 0 | 0 | 0 | 0 | 0 | 1 | 1 | 0 | Formulation 12 | 248.0375 | 7.210163 | 0.2288562 | 0.05017826 | 1 | 1144 | 0
172 | 0.572 | 0.428 | 0 | 0 | 0 | 0 | 0 | 0 | 0 | 0 | 0 | 0 | 0 | 1 | 1 | 0 | Formulation 13 | 261.4741 | 14.17424 | 0.2699147 | 0.04005966 | 1 | 1144 | 0
173 | 0.572 | 0.428 | 0 | 0 | 0 | 0 | 0 | 0 | 0 | 0 | 0 | 0 | 0 | 1 | 1 | 0 | Formulation 14 | 245.6513 | 16.72938 | 0.248069 | 0.03476508 | 1 | 1144 | 0
174 | 0.571 | 0.429 | 0 | 0 | 0 | 0 | 0 | 0 | 0 | 0 | 0 | 0 | 0 | 1 | 1 | 0 | Formulation 15 | 1000 | 0 | 1 | 0 | 0 | 0 | 0
175 | 0.572 | 0.428 | 0 | 0 | 0 | 0 | 0 | 0 | 0 | 0 | 0 | 0 | 0 | 1 | 1 | 0 | Formulation 16 | 246.8704 | 13.31933 | 0.2100132 | 0.07676493 | 1 | 1144 | 0