## Sheet1
trial_index | Drug | SL_1 | SL_2 | SL_3 | LL_1 | LL_2 | LL_3 | P_1 | P_2 | P_3 | S_1 | S_2 | S_3 | Water | Complexity | Complexity_STD | Formulation | Size | Size_STD | PDI | PDI_STD | Formulation Quality | Solu | Solu_STD
0 | 0.097 | 0.119 | 0.101 | 0.062 | 0.193 | 0.016 | 0.018 | 0.07 | 0.171 | 0.153 | 0.259 | 0.259 | 0.233 | 0.248 | 12 | 0 | Formulation 1 | 1000 | 0 | 1 | 0 | 0 | 0 | 0
1 | 0.167 | 0.066 | 0.09 | 0.151 | 0.09 | 0.118 | 0.14 | 0.095 | 0.047 | 0.036 | 0.529 | 0.071 | 0.4 | 0 | 12 | 0 | Formulation 2 | 1000 | 0 | 1 | 0 | 0 | 0 | 0
2 | 0.119 | 0.18 | 0.028 | 0.056 | 0.044 | 0.222 | 0.063 | 0.215 | 0.005 | 0.066 | 0.101 | 0.19 | 0.38 | 0.329 | 12 | 0 | Formulation 3 | 316.5963 | 12.86498 | 0.3694415 | 0.08403582 | 1 | 238 | 0
3 | 0.017 | 0.039 | 0.17 | 0.139 | 0.141 | 0.072 | 0.116 | 0.041 | 0.12 | 0.145 | 0.343 | 0.372 | 0.064 | 0.221 | 12 | 0 | Formulation 4 | 252.3437 | 11.14085 | 0.3594794 | 0.03533431 | 1 | 34 | 0
4 | 0.048 | 0.196 | 0.158 | 0.112 | 0.114 | 0.051 | 0.103 | 0.162 | 0.046 | 0.011 | 0.046 | 0.366 | 0.464 | 0.124 | 12 | 0 | Formulation 5 | 323.6254 | 2.417202 | 0.4320438 | 0.03180767 | 1 | 96 | 0
5 | 0.175 | 0.025 | 0.063 | 0 | 0.003 | 0.142 | 0.162 | 0.025 | 0.159 | 0.246 | 0.3 | 0.173 | 0.086 | 0.441 | 11 | 0 | Formulation 6 | 225.0732 | 5.758277 | 0.2991494 | 0.03818589 | 1 | 350 | 0
6 | 0.118 | 0.117 | 0.137 | 0.143 | 0.047 | 0.121 | 0.02 | 0.073 | 0.142 | 0.081 | 0.371 | 0.056 | 0.384 | 0.19 | 12 | 0 | Formulation 7 | 1000 | 0 | 1 | 0 | 0 | 0 | 0
7 | 0.068 | 0.058 | 0.024 | 0.085 | 0.155 | 0.091 | 0.199 | 0.131 | 0.099 | 0.089 | 0.169 | 0.36 | 0.178 | 0.293 | 12 | 0 | Formulation 8 | 236.2228 | 6.701295 | 0.3008724 | 0.04813242 | 1 | 136 | 0
8 | 0.057 | 0.165 | 0.199 | 0.018 | 0.077 | 0.061 | 0.081 | 0.173 | 0.028 | 0.14 | 0.249 | 0.487 | 0.073 | 0.192 | 12 | 0 | Formulation 9 | 266.5428 | 3.875382 | 0.3870587 | 0.01254518 | 1 | 114 | 0
9 | 0.155 | 0.028 | 0.004 | 0.114 | 0.172 | 0.187 | 0.136 | 0.002 | 0.136 | 0.065 | 0.344 | 0.049 | 0.281 | 0.326 | 12 | 0 | Formulation 10 | 294.3849 | 8.616639 | 0.3889921 | 0.05047754 | 1 | 310 | 0
10 | 0.135 | 0.093 | 0.118 | 0.082 | 0.12 | 0.129 | 0.042 | 0.075 | 0.182 | 0.025 | 0.4 | 0.206 | 0.257 | 0.137 | 12 | 0 | Formulation 11 | 269.8443 | 3.129927 | 0.4900802 | 0.01166884 | 1 | 270 | 0
11 | 0.032 | 0.093 | 0.071 | 0.194 | 0.034 | 0.002 | 0.182 | 0.145 | 0.079 | 0.168 | 0.019 | 0.263 | 0.374 | 0.344 | 12 | 0 | Formulation 12 | 1000 | 0 | 1 | 0 | 0 | 0 | 0
12 | 0.008 | 0.183 | 0.06 | 0.219 | 0.033 | 0.107 | 0.003 | 0.074 | 0.21 | 0.104 | 0.262 | 0.29 | 0.173 | 0.276 | 12 | 0 | Formulation 13 | 1000 | 0 | 1 | 0 | 0 | 0 | 0
13 | 0.099 | 0.063 | 0.132 | 0.05 | 0.099 | 0.144 | 0.149 | 0.103 | 0.06 | 0.101 | 0.11 | 0.247 | 0.473 | 0.17 | 12 | 0 | Formulation 14 | 272.0716 | 7.005825 | 0.3114917 | 0.03319226 | 1 | 198 | 0
14 | 0.146 | 0.143 | 0.059 | 0.092 | 0.126 | 0.091 | 0.054 | 0.139 | 0.016 | 0.133 | 0.215 | 0.154 | 0.023 | 0.608 | 12 | 0 | Formulation 15 | 263.8337 | 0.8304489 | 0.3911467 | 0.01158054 | 1 | 292 | 0
15 | 0.137 | 0.017 | 0.203 | 0.047 | 0.107 | 0.06 | 0.167 | 0.053 | 0.173 | 0.037 | 0.398 | 0.353 | 0.225 | 0.024 | 12 | 0 | Formulation 16 | 243.7269 | 11.10679 | 0.3473965 | 0.02116336 | 1 | 274 | 0