## Sheet1
trial_index | Drug | SL_1 | SL_2 | SL_3 | LL_1 | LL_2 | LL_3 | P_1 | P_2 | P_3 | S_1 | S_2 | S_3 | Water | Solu | Solu_STD | Size | Size_STD | PDI | PDI_STD | Solvent
0 | 33.95 | 41.65 | 35.35 | 21.7 | 67.55 | 5.6 | 6.3 | 24.5 | 59.85 | 53.55 | 259 | 259 | 233 | 248 | [6 empty] | 0
1 | 58.45 | 23.1 | 31.5 | 52.85 | 31.5 | 41.3 | 49 | 33.25 | 16.45 | 12.6 | 529 | 71 | 400 | 0 | [6 empty] | 0
2 | 41.65 | 63 | 9.8 | 19.6 | 15.4 | 77.7 | 22.05 | 75.25 | 1.75 | 23.1 | 101 | 190 | 380 | 329 | [6 empty] | 0.7
3 | 5.95 | 13.65 | 59.5 | 48.65 | 49.35 | 25.2 | 40.6 | 14.35 | 42 | 50.75 | 343 | 372 | 64 | 221 | [6 empty] | 0
4 | 16.8 | 68.6 | 55.3 | 39.2 | 39.9 | 17.85 | 36.05 | 56.7 | 16.1 | 3.85 | 46 | 366 | 464 | 124 | [6 empty] | -0.35
5 | 61.25 | 8.75 | 22.05 | 0 | 1.05 | 49.7 | 56.7 | 8.75 | 55.65 | 86.1 | 300 | 173 | 86 | 441 | [6 empty] | 0
6 | 41.3 | 40.95 | 47.95 | 50.05 | 16.45 | 42.35 | 7 | 25.55 | 49.7 | 28.35 | 371 | 56 | 384 | 190 | [6 empty] | 0.35
7 | 23.8 | 20.3 | 8.4 | 29.75 | 54.25 | 31.85 | 69.65 | 45.85 | 34.65 | 31.15 | 169 | 360 | 178 | 293 | [6 empty] | 0.35
8 | 19.95 | 57.75 | 69.65 | 6.3 | 26.95 | 21.35 | 28.35 | 60.55 | 9.8 | 49 | 249 | 487 | 73 | 192 | [6 empty] | 0.35
9 | 54.25 | 9.8 | 1.4 | 39.9 | 60.2 | 65.45 | 47.6 | 0.7 | 47.6 | 22.75 | 344 | 49 | 281 | 326 | [6 empty] | 0.35
10 | 47.25 | 32.55 | 41.3 | 28.7 | 42 | 45.15 | 14.7 | 26.25 | 63.7 | 8.75 | 400 | 206 | 257 | 137 | [6 empty] | -0.35
11 | 11.2 | 32.55 | 24.85 | 67.9 | 11.9 | 0.7 | 63.7 | 50.75 | 27.65 | 58.8 | 19 | 263 | 374 | 344 | [6 empty] | 0
12 | 2.8 | 64.05 | 21 | 76.65 | 11.55 | 37.45 | 1.05 | 25.9 | 73.5 | 36.4 | 262 | 290 | 173 | 276 | [6 empty] | -0.35
13 | 34.65 | 22.05 | 46.2 | 17.5 | 34.65 | 50.4 | 52.15 | 36.05 | 21 | 35.35 | 110 | 247 | 473 | 170 | [6 empty] | 0
14 | 51.1 | 50.05 | 20.65 | 32.2 | 44.1 | 31.85 | 18.9 | 48.65 | 5.6 | 46.55 | 215 | 154 | 23 | 608 | [6 empty] | 0.35
15 | 47.95 | 5.95 | 71.05 | 16.45 | 37.45 | 21 | 58.45 | 18.55 | 60.55 | 12.95 | 398 | 353 | 225 | 24 | [6 empty] | -0.35