## Sheet1
trial_index | Drug | SL_1 | SL_2 | SL_3 | LL_1 | LL_2 | LL_3 | P_1 | P_2 | P_3 | S_1 | S_2 | S_3 | Water | Complexity | Complexity_STD | Formulation | Size | Size_STD | PDI | PDI_STD | Formulation Quality | Solu | Solu_STD
16 | 0.266 | 0 | 0 | 0 | 0 | 0.183 | 0.282 | 0 | 0.19 | 0.079 | 0.516 | 0.31 | 0 | 0.174 | 6 | 0 | Formulation 1 | 237.896 | 6.806446 | 0.3323377 | 0.04040886 | 1 | 532 | 0
17 | 0.384 | 0 | 0 | 0 | 0 | 0.26 | 0 | 0 | 0.356 | 0 | 0.477 | 0.27 | 0 | 0.253 | 4 | 0 | Formulation 2 | 1000 | 0 | 1 | 0 | 0 | 0 | 0
18 | 0.207 | 0 | 0.032 | 0.032 | 0.057 | 0.116 | 0.204 | 0 | 0.246 | 0.106 | 0 | 0 | 0 | 1 | 7 | 0 | Formulation 3 | 247.7135 | 8.954568 | 0.3297846 | 0.0314661 | 1 | 414 | 0
19 | 0.356 | 0 | 0 | 0 | 0 | 0.272 | 0.372 | 0 | 0 | 0 | 0.546 | 0.311 | 0 | 0.142 | 4 | 0 | Formulation 4 | 1000 | 0 | 1 | 0 | 0 | 0 | 0
20 | 0.41 | 0 | 0 | 0 | 0 | 0.324 | 0.266 | 0 | 0 | 0 | 0.303 | 0.697 | 0 | 0 | 4 | 0 | Formulation 5 | 1000 | 0 | 1 | 0 | 0 | 0 | 0
21 | 0.7 | 0 | 0 | 0 | 0 | 0.3 | 0 | 0 | 0 | 0 | 0 | 1 | 0 | 0 | 2 | 0 | Formulation 6 | 1000 | 0 | 1 | 0 | 0 | 0 | 0
22 | 0.101 | 0 | 0 | 0 | 0 | 0.221 | 0.315 | 0 | 0.362 | 0 | 1 | 0 | 0 | 0 | 4 | 0 | Formulation 7 | 1000 | 0 | 1 | 0 | 0 | 0 | 0
23 | 0.422 | 0 | 0 | 0 | 0 | 0 | 0 | 0 | 0 | 0.578 | 0 | 0 | 1 | 0 | 2 | 0 | Formulation 8 | 285.0151 | 12.00434 | 0.3151942 | 0.07126418 | 1 | 844 | 0
24 | 0.35 | 0 | 0 | 0 | 0 | 0 | 0.65 | 0 | 0 | 0 | 0 | 0.448 | 0 | 0.552 | 2 | 0 | Formulation 9 | 1000 | 0 | 1 | 0 | 0 | 0 | 0
25 | 0.595 | 0 | 0 | 0.048 | 0 | 0 | 0.357 | 0 | 0 | 0 | 0 | 0.54 | 0 | 0.46 | 3 | 0 | Formulation 10 | 1000 | 0 | 1 | 0 | 0 | 0 | 0
26 | 0.287 | 0 | 0 | 0 | 0.06 | 0.132 | 0.233 | 0 | 0.287 | 0 |  |  |  |  | 4 | 0 | Formulation 11 | 1000 | 0 | 1 | 0 | 0 | 0 | 0
27 | 0.1 | 0 | 0 | 0 | 0.085 | 0.182 | 0.285 | 0 | 0.168 | 0.179 | 0.777 | 0 | 0 | 0.223 | 6 | 0 | Formulation 12 | 1000 | 0 | 1 | 0 | 0 | 0 | 0
28 | 0.284 | 0 | 0 | 0 | 0.066 | 0.101 | 0.249 | 0 | 0 | 0.3 | 1 | 0 | 0 | 0 | 5 | 0 | Formulation 13 | 1000 | 0 | 1 | 0 | 0 | 0 | 0
29 | 0.262 | 0 | 0 | 0 | 0 | 0.321 | 0 | 0 | 0.417 | 0 | 0.49 | 0.51 | 0 | 0 | 4 | 0 | Formulation 14 | 1000 | 0 | 1 | 0 | 0 | 0 | 0
30 | 0.49 | 0 | 0 | 0.098 | 0 | 0 | 0.412 | 0 | 0 | 0 | 0 | 1 | 0 | 0 | 3 | 0 | Formulation 15 | 292.1917 | 2.294747 | 0.4057672 | 0.004598767 | 1 | 980 | 0
31 | 0.631 | 0 | 0 | 0 | 0 | 0 | 0 | 0 | 0.369 | 0 | 0.422 | 0.232 | 0 | 0.346 | 3 | 0 | Formulation 16 | 185.1537 | 6.539202 | 0.4054287 | 0.005456004 | 1 | 1262 | 0