## Sheet1
trial_index | Drug | SL_1 | SL_2 | SL_3 | LL_1 | LL_2 | LL_3 | P_1 | P_2 | P_3 | S_1 | S_2 | S_3 | Water | Solu | Solu_STD | Size | Size_STD | PDI | PDI_STD | Solvent
16 | 93.1 | 0 | 0 | 0 | 0 | 64.05 | 98.7 | 0 | 66.5 | 27.65 | 516 | 310 | 0 | 174 | [6 empty] | 0
17 | 134.4 | 0 | 0 | 0 | 0 | 91 | 0 | 0 | 124.6 | 0 | 477 | 270 | 0 | 253 | [6 empty] | 0
18 | 72.45 | 0 | 11.2 | 11.2 | 19.95 | 40.6 | 71.4 | 0 | 86.1 | 37.1 | 0 | 0 | 0 | 1000 | [6 empty] | 0
19 | 124.6 | 0 | 0 | 0 | 0 | 95.2 | 130.2 | 0 | 0 | 0 | 546 | 311 | 0 | 142 | [6 empty] | 0
20 | 143.5 | 0 | 0 | 0 | 0 | 113.4 | 93.1 | 0 | 0 | 0 | 303 | 697 | 0 | 0 | [6 empty] | 0
21 | 245 | 0 | 0 | 0 | 0 | 105 | 0 | 0 | 0 | 0 | 0 | 1000 | 0 | 0 | [6 empty] | 0
22 | 35.35 | 0 | 0 | 0 | 0 | 77.35 | 110.25 | 0 | 126.7 | 0 | 1000 | 0 | 0 | 0 | [6 empty] | 0.35
23 | 147.7 | 0 | 0 | 0 | 0 | 0 | 0 | 0 | 0 | 202.3 | 0 | 0 | 1000 | 0 | [6 empty] | 0
24 | 122.5 | 0 | 0 | 0 | 0 | 0 | 227.5 | 0 | 0 | 0 | 0 | 448 | 0 | 552 | [6 empty] | 0
25 | 208.25 | 0 | 0 | 16.8 | 0 | 0 | 124.95 | 0 | 0 | 0 | 0 | 540 | 0 | 460 | [6 empty] | 0
26 | 100.45 | 0 | 0 | 0 | 21 | 46.2 | 81.55 | 0 | 100.45 | 0 | [10 empty] | 0.35
27 | 35 | 0 | 0 | 0 | 29.75 | 63.7 | 99.75 | 0 | 58.8 | 62.65 | 777 | 0 | 0 | 223 | [6 empty] | 0.35
28 | 99.4 | 0 | 0 | 0 | 23.1 | 35.35 | 87.15 | 0 | 0 | 105 | 1000 | 0 | 0 | 0 | [6 empty] | 0
29 | 91.7 | 0 | 0 | 0 | 0 | 112.35 | 0 | 0 | 145.95 | 0 | 490 | 510 | 0 | 0 | [6 empty] | 0
30 | 171.5 | 0 | 0 | 34.3 | 0 | 0 | 144.2 | 0 | 0 | 0 | 0 | 1000 | 0 | 0 | [6 empty] | 0
31 | 220.85 | 0 | 0 | 0 | 0 | 0 | 0 | 0 | 129.15 | 0 | 422 | 232 | 0 | 346 | [6 empty] | 0