## Sheet1
trial_index | Drug | SL_1 | SL_2 | SL_3 | LL_1 | LL_2 | LL_3 | P_1 | P_2 | P_3 | S_1 | S_2 | S_3 | Water | Complexity | Complexity_STD | Formulation | Size | Size_STD | PDI | PDI_STD | Formulation Quality | Solu | Solu_STD
0 | 0.097 | 0.119 | 0.099 | 0.062 | 0.193 | 0.016 | 0.018 | 0.07 | 0.171 | 0.155 | 0.257 | 0.259 | 0.236 | 0.248 | 12 | 0 | Formulation 1 | 1000 | 0 | 1 | 0 | 0 | 0 | 0
1 | 0.168 | 0.066 | 0.09 | 0.151 | 0.09 | 0.116 | 0.14 | 0.095 | 0.047 | 0.038 | 0.514 | 0.071 | 0.414 | 0 | 12 | 0 | Formulation 2 | 1000 | 0 | 1 | 0 | 0 | 0 | 0
2 | 0.12 | 0.181 | 0.028 | 0.056 | 0.045 | 0.221 | 0.064 | 0.216 | 0.002 | 0.066 | 0.1 | 0.194 | 0.375 | 0.331 | 12 | 0 | Formulation 3 | 293.1389 | 6.920321 | 0.2905317 | 0.002886433 | 1 | 240 | 0
3 | 0.017 | 0.039 | 0.17 | 0.141 | 0.141 | 0.069 | 0.118 | 0.04 | 0.121 | 0.145 | 0.345 | 0.374 | 0.064 | 0.216 | 12 | 0 | Formulation 4 | 1000 | 0 | 1 | 0 | 0 | 0 | 0
4 | 0.049 | 0.196 | 0.158 | 0.112 | 0.114 | 0.049 | 0.103 | 0.162 | 0.046 | 0.011 | 0.053 | 0.362 | 0.467 | 0.118 | 12 | 0 | Formulation 5 | 1000 | 0 | 1 | 0 | 0 | 0 | 0
5 | 0.173 | 0.025 | 0.064 | 0 | 0 | 0.142 | 0.163 | 0.025 | 0.16 | 0.247 | 0.301 | 0.174 | 0.082 | 0.443 | 10 | 0 | Formulation 6 | 225.8956 | 4.769538 | 0.264327 | 0.04117417 | 1 | 346 | 0
6 | 0.12 | 0.117 | 0.138 | 0.143 | 0.047 | 0.121 | 0.019 | 0.073 | 0.142 | 0.081 | 0.372 | 0.056 | 0.381 | 0.19 | 12 | 0 | Formulation 7 | 1000 | 0 | 1 | 0 | 0 | 0 | 0
7 | 0.069 | 0.058 | 0.024 | 0.085 | 0.155 | 0.091 | 0.198 | 0.131 | 0.099 | 0.089 | 0.165 | 0.362 | 0.179 | 0.295 | 12 | 0 | Formulation 8 | 213.3649 | 1.069711 | 0.2252733 | 0.02081267 | 1 | 138 | 0
8 | 0.055 | 0.167 | 0.199 | 0.02 | 0.077 | 0.059 | 0.081 | 0.175 | 0.026 | 0.14 | 0.244 | 0.487 | 0.073 | 0.197 | 12 | 0 | Formulation 9 | 238.4568 | 8.963739 | 0.3235891 | 0.03431309 | 1 | 110 | 0
9 | 0.155 | 0.028 | 0.002 | 0.116 | 0.172 | 0.187 | 0.136 | 0.002 | 0.136 | 0.065 | 0.342 | 0.049 | 0.284 | 0.324 | 12 | 0 | Formulation 10 | 1000 | 0 | 1 | 0 | 0 | 0 | 0
10 | 0.137 | 0.093 | 0.119 | 0.082 | 0.119 | 0.13 | 0.04 | 0.075 | 0.181 | 0.024 | 0.398 | 0.205 | 0.256 | 0.142 | 12 | 0 | Formulation 11 | 271.3424 | 10.25878 | 0.3662489 | 0.0617732 | 1 | 274 | 0
11 | 0.034 | 0.093 | 0.073 | 0.192 | 0.034 | 0.004 | 0.179 | 0.145 | 0.079 | 0.167 | 0.019 | 0.263 | 0.37 | 0.347 | 12 | 0 | Formulation 12 | 1000 | 0 | 1 | 0 | 0 | 0 | 0
12 | 0.008 | 0.183 | 0.06 | 0.218 | 0.033 | 0.106 | 0 | 0.076 | 0.21 | 0.106 | 0.26 | 0.288 | 0.177 | 0.274 | 11 | 0 | Formulation 13 | 1000 | 0 | 1 | 0 | 0 | 0 | 0
13 | 0.099 | 0.062 | 0.132 | 0.05 | 0.099 | 0.144 | 0.149 | 0.103 | 0.06 | 0.101 | 0.11 | 0.247 | 0.473 | 0.17 | 12 | 0 | Formulation 14 | 279.1764 | 7.072996 | 0.2751189 | 0.02858205 | 1 | 198 | 0
14 | 0.146 | 0.143 | 0.058 | 0.092 | 0.126 | 0.091 | 0.055 | 0.14 | 0.016 | 0.133 | 0.208 | 0.154 | 0.031 | 0.608 | 12 | 0 | Formulation 15 | 249.2993 | 7.872459 | 0.3394975 | 0.02022395 | 1 | 292 | 0
15 | 0.139 | 0.017 | 0.202 | 0.046 | 0.106 | 0.06 | 0.166 | 0.056 | 0.172 | 0.036 | 0.398 | 0.353 | 0.225 | 0.024 | 12 | 0 | Formulation 16 | 239.5948 | 22.50911 | 0.3303379 | 0.048988 | 1 | 278 | 0