## Sheet1
trial_index | Drug | SL_1 | SL_2 | SL_3 | LL_1 | LL_2 | LL_3 | P_1 | P_2 | P_3 | S_1 | S_2 | S_3 | Water | Solu | Solu_STD | Size | Size_STD | PDI | PDI_STD | Solvent
0 | 33.95 | 41.65 | 34.65 | 21.7 | 67.55 | 5.6 | 6.3 | 24.5 | 59.85 | 54.25 | 257 | 259 | 236 | 248 | [6 empty] | 0
1 | 58.8 | 23.1 | 31.5 | 52.85 | 31.5 | 40.6 | 49 | 33.25 | 16.45 | 13.3 | 514 | 71 | 414 | 0 | [6 empty] | -0.35
2 | 42 | 63.35 | 9.8 | 19.6 | 15.75 | 77.35 | 22.4 | 75.6 | 0.7 | 23.1 | 100 | 194 | 375 | 331 | [6 empty] | 0.35
3 | 5.95 | 13.65 | 59.5 | 49.35 | 49.35 | 24.15 | 41.3 | 14 | 42.35 | 50.75 | 345 | 374 | 64 | 216 | [6 empty] | -0.35
4 | 17.15 | 68.6 | 55.3 | 39.2 | 39.9 | 17.15 | 36.05 | 56.7 | 16.1 | 3.85 | 53 | 362 | 467 | 118 | [6 empty] | 0
5 | 60.55 | 8.75 | 22.4 | 0 | 0 | 49.7 | 57.05 | 8.75 | 56 | 86.45 | 301 | 174 | 82 | 443 | [6 empty] | 0.35
6 | 42 | 40.95 | 48.3 | 50.05 | 16.45 | 42.35 | 6.65 | 25.55 | 49.7 | 28.35 | 372 | 56 | 381 | 190 | [6 empty] | -0.35
7 | 24.15 | 20.3 | 8.4 | 29.75 | 54.25 | 31.85 | 69.3 | 45.85 | 34.65 | 31.15 | 165 | 362 | 179 | 295 | [6 empty] | 0.35
8 | 19.25 | 58.45 | 69.65 | 7 | 26.95 | 20.65 | 28.35 | 61.25 | 9.1 | 49 | 244 | 487 | 73 | 197 | [6 empty] | 0.35
9 | 54.25 | 9.8 | 0.7 | 40.6 | 60.2 | 65.45 | 47.6 | 0.7 | 47.6 | 22.75 | 342 | 49 | 284 | 324 | [6 empty] | 0.35
10 | 47.95 | 32.55 | 41.65 | 28.7 | 41.65 | 45.5 | 14 | 26.25 | 63.35 | 8.4 | 398 | 205 | 256 | 142 | [6 empty] | 0
11 | 11.9 | 32.55 | 25.55 | 67.2 | 11.9 | 1.4 | 62.65 | 50.75 | 27.65 | 58.45 | 19 | 263 | 370 | 347 | [6 empty] | 0
12 | 2.8 | 64.05 | 21 | 76.3 | 11.55 | 37.1 | 0 | 26.6 | 73.5 | 37.1 | 260 | 288 | 177 | 274 | [6 empty] | 0
13 | 34.65 | 21.7 | 46.2 | 17.5 | 34.65 | 50.4 | 52.15 | 36.05 | 21 | 35.35 | 110 | 247 | 473 | 170 | [6 empty] | 0.35
14 | 51.1 | 50.05 | 20.3 | 32.2 | 44.1 | 31.85 | 19.25 | 49 | 5.6 | 46.55 | 208 | 154 | 31 | 608 | [6 empty] | 0
15 | 48.65 | 5.95 | 70.7 | 16.1 | 37.1 | 21 | 58.1 | 19.6 | 60.2 | 12.6 | 398 | 353 | 225 | 24 | [6 empty] | 0