## sample
Item | AUC | Volume
0 | 886.327 | 2.7
| 835.351 | 2.7
| 840.031 | 2.7
1 | 856.859 | 2.7
| 833.217 | 2.7
| 829.997 | 2.7
2 | 839.014 | 2.7
| 814.622 | 2.7
| 823.966 | 2.7
3 | 1248.717 | 2.7
| 1313.891 | 2.7
| 1206.251 | 2.7
4 | 1411.832 | 2.7
| 1355.453 | 2.7
| 1351.524 | 2.7
5 | 1393.951 | 2.7
| 1392.075 | 2.7
| 1380.475 | 2.7
6 | 1818.957 | 2.7
| 1796.834 | 2.7
| 1859.602 | 2.7
7 | 1894.438 | 2.7
| 1871.29 | 2.7
| 1880.032 | 2.7
8 | 1902.189 | 2.7
| 1880.198 | 2.7
| 1852.081 | 2.7

## standard
Sample | AUC
1 | 17.522
2.5 | 36.381
5 | 98.662
10 | 206.548
25 | 521.184
50 | 1074.355
100 | 2136.6
250 | 5092.226
500 | 9989.606