## Sheet1
Record | Type | Sample Name | Measurement Date and Time | T (∞C) | ZP (mV) | Mob (µmcm/Vs) | Cond (mS/cm) | Full Name
1 | Zeta | F0_1 1 | 2025-08-26 08:47 | 25.1 | -27.4 | -2.147 | 0.0464 | Malvern Zetasizer | -28.76667
2 | Zeta | F0_1 2 | 2025-08-26 08:48 | 24.9 | -29.4 | -2.308 | 0.0465 | Malvern Zetasizer
3 | Zeta | F0_1 3 | 2025-08-26 08:49 | 25.1 | -29.5 | -2.309 | 0.0466 | Malvern Zetasizer
4 | Zeta | F1_1 1 | 2025-08-26 08:50 | 25 | -28.3 | -2.215 | 0.0765 | Malvern Zetasizer | -26.96667
5 | Zeta | F1_1 2 | 2025-08-26 08:51 | 25 | -27.3 | -2.14 | 0.0768 | Malvern Zetasizer
6 | Zeta | F1_1 3 | 2025-08-26 08:51 | 24.9 | -25.3 | -1.986 | 0.077 | Malvern Zetasizer
10 | Zeta | F2_1 1 | 2025-08-26 08:55 | 25 | -30.1 | -2.362 | 0.138 | Malvern Zetasizer | -31.3
11 | Zeta | F2_1 2 | 2025-08-26 08:56 | 24.9 | -31.2 | -2.443 | 0.14 | Malvern Zetasizer
12 | Zeta | F2_1 3 | 2025-08-26 08:57 | 24.9 | -32.6 | -2.554 | 0.149 | Malvern Zetasizer
13 | Zeta | F3_1 1 | 2025-08-26 08:58 | 25 | -27.4 | -2.146 | 0.0625 | Malvern Zetasizer | -27.9
14 | Zeta | F3_1 2 | 2025-08-26 08:59 | 25.1 | -28.3 | -2.218 | 0.0629 | Malvern Zetasizer
15 | Zeta | F3_1 3 | 2025-08-26 09:00 | 25.1 | -28 | -2.199 | 0.0633 | Malvern Zetasizer
16 | Zeta | F4_1 1 | 2025-08-26 09:01 | 25 | -24.6 | -1.929 | 0.117 | Malvern Zetasizer | -24.43333
17 | Zeta | F4_1 2 | 2025-08-26 09:02 | 25.1 | -23.8 | -1.869 | 0.119 | Malvern Zetasizer
18 | Zeta | F4_1 3 | 2025-08-26 09:03 | 25.1 | -24.9 | -1.949 | 0.12 | Malvern Zetasizer
19 | Zeta | F5_1 1 | 2025-08-26 09:04 | 25 | -24.7 | -1.934 | 0.0978 | Malvern Zetasizer | -25.36667
20 | Zeta | F5_1 2 | 2025-08-26 09:05 | 25.1 | -25.4 | -1.988 | 0.0989 | Malvern Zetasizer
21 | Zeta | F5_1 3 | 2025-08-26 09:06 | 25.1 | -26 | -2.036 | 0.102 | Malvern Zetasizer
26 | Zeta | F6_1 1 | 2025-08-26 09:12 | 25 | -26.4 | -2.067 | 0.11 | Malvern Zetasizer | -27.2
27 | Zeta | F6_1 2 | 2025-08-26 09:13 | 24.9 | -28.7 | -2.248 | 0.121 | Malvern Zetasizer
28 | Zeta | F6_1 3 | 2025-08-26 09:13 | 24.9 | -26.5 | -2.077 | 0.11 | Malvern Zetasizer
29 | Zeta | F7_1 1 | 2025-08-26 09:15 | 25 | -27.5 | -2.153 | 0.0651 | Malvern Zetasizer | -27.96667
30 | Zeta | F7_1 2 | 2025-08-26 09:16 | 25 | -28.1 | -2.2 | 0.0656 | Malvern Zetasizer
31 | Zeta | F7_1 3 | 2025-08-26 09:16 | 25.1 | -28.3 | -2.221 | 0.0658 | Malvern Zetasizer
32 | Zeta | F8_1 1 | 2025-08-26 09:17 | 25 | -24.2 | -1.9 | 0.116 | Malvern Zetasizer | -26.1
33 | Zeta | F8_1 2 | 2025-08-26 09:19 | 25 | -28.1 | -2.204 | 0.117 | Malvern Zetasizer
34 | Zeta | F8_1 3 | 2025-08-26 09:19 | 24.9 | -26 | -2.035 | 0.118 | Malvern Zetasizer
35 | Zeta | F0_2 1 | 2025-08-26 09:34 | 25 | -28.7 | -2.25 | 0.0426 | Malvern Zetasizer | -29.23333
36 | Zeta | F0_2 2 | 2025-08-26 09:35 | 24.9 | -29.5 | -2.31 | 0.0427 | Malvern Zetasizer
37 | Zeta | F0_2 3 | 2025-08-26 09:36 | 24.9 | -29.5 | -2.313 | 0.0428 | Malvern Zetasizer
38 | Zeta | F1_2 1 | 2025-08-26 09:37 | 25 | -25.7 | -2.018 | 0.0738 | Malvern Zetasizer | -24.83333
39 | Zeta | F1_2 2 | 2025-08-26 09:38 | 25.1 | -24.8 | -1.945 | 0.0744 | Malvern Zetasizer
40 | Zeta | F1_2 3 | 2025-08-26 09:39 | 25.1 | -24 | -1.883 | 0.0747 | Malvern Zetasizer
41 | Zeta | F2_2 1 | 2025-08-26 09:40 | 25 | -31 | -2.428 | 0.139 | Malvern Zetasizer | -29.8
42 | Zeta | F2_2 2 | 2025-08-26 09:41 | 25 | -28.3 | -2.215 | 0.14 | Malvern Zetasizer
43 | Zeta | F2_2 3 | 2025-08-26 09:41 | 25 | -30.1 | -2.36 | 0.145 | Malvern Zetasizer
44 | Zeta | F3_2 1 | 2025-08-26 09:43 | 25 | -23.7 | -1.858 | 0.0637 | Malvern Zetasizer | -23.6
45 | Zeta | F3_2 2 | 2025-08-26 09:44 | 25 | -23.2 | -1.822 | 0.064 | Malvern Zetasizer
46 | Zeta | F3_2 3 | 2025-08-26 09:44 | 25 | -23.9 | -1.876 | 0.0643 | Malvern Zetasizer
47 | Zeta | F4_2 1 | 2025-08-26 09:46 | 25 | -26.2 | -2.055 | 0.118 | Malvern Zetasizer | -25.76667
48 | Zeta | F4_2 2 | 2025-08-26 09:47 | 25 | -26 | -2.035 | 0.119 | Malvern Zetasizer
49 | Zeta | F4_2 3 | 2025-08-26 09:48 | 24.9 | -25.1 | -1.969 | 0.12 | Malvern Zetasizer
50 | Zeta | F5_2 1 | 2025-08-26 09:49 | 25 | -23.5 | -1.845 | 0.0944 | Malvern Zetasizer | -22.96667
51 | Zeta | F5_2 2 | 2025-08-26 09:50 | 25 | -23 | -1.802 | 0.0955 | Malvern Zetasizer
52 | Zeta | F5_2 3 | 2025-08-26 09:50 | 25.1 | -22.4 | -1.756 | 0.0971 | Malvern Zetasizer
53 | Zeta | F6_2 1 | 2025-08-26 09:52 | 25 | -21.7 | -1.699 | 0.105 | Malvern Zetasizer | -22.53333
54 | Zeta | F6_2 2 | 2025-08-26 09:53 | 25 | -22.6 | -1.771 | 0.106 | Malvern Zetasizer
55 | Zeta | F6_2 3 | 2025-08-26 09:54 | 25 | -23.3 | -1.829 | 0.109 | Malvern Zetasizer
56 | Zeta | F7_2 1 | 2025-08-26 09:56 | 25 | -28.2 | -2.214 | 0.065 | Malvern Zetasizer | -27.96667
57 | Zeta | F7_2 2 | 2025-08-26 09:57 | 25 | -28.6 | -2.245 | 0.0654 | Malvern Zetasizer
58 | Zeta | F7_2 3 | 2025-08-26 09:57 | 25 | -27.1 | -2.121 | 0.0657 | Malvern Zetasizer
59 | Zeta | F8_2 1 | 2025-08-26 09:58 | 25 | -23.9 | -1.87 | 0.114 | Malvern Zetasizer | -24.36667
60 | Zeta | F8_2 2 | 2025-08-26 09:59 | 25 | -24.9 | -1.953 | 0.115 | Malvern Zetasizer
61 | Zeta | F8_2 3 | 2025-08-26 10:00 | 25 | -24.3 | -1.907 | 0.115 | Malvern Zetasizer
62 | Zeta | F0_3 1 | 2025-08-26 10:14 | 24.9 | -23.4 | -1.835 | 0.0441 | Malvern Zetasizer | -27.2
63 | Zeta | F0_3 2 | 2025-08-26 10:15 | 25 | -29.4 | -2.308 | 0.0444 | Malvern Zetasizer
64 | Zeta | F0_3 3 | 2025-08-26 10:16 | 25 | -28.8 | -2.255 | 0.0469 | Malvern Zetasizer
65 | Zeta | F1_3 1 | 2025-08-26 10:17 | 24.9 | -25.9 | -2.031 | 0.0745 | Malvern Zetasizer | -24.9
66 | Zeta | F1_3 2 | 2025-08-26 10:18 | 24.9 | -25.5 | -1.998 | 0.0751 | Malvern Zetasizer
67 | Zeta | F1_3 3 | 2025-08-26 10:19 | 24.9 | -23.3 | -1.827 | 0.0754 | Malvern Zetasizer
68 | Zeta | F2_3 1 | 2025-08-26 10:20 | 25 | -29.1 | -2.281 | 0.135 | Malvern Zetasizer | -29.13333
69 | Zeta | F2_3 2 | 2025-08-26 10:21 | 25 | -30.7 | -2.409 | 0.141 | Malvern Zetasizer
70 | Zeta | F2_3 3 | 2025-08-26 10:22 | 25 | -27.6 | -2.165 | 0.139 | Malvern Zetasizer
71 | Zeta | F3_3 1 | 2025-08-26 10:23 | 25 | -25.2 | -1.974 | 0.065 | Malvern Zetasizer | -28.46667
72 | Zeta | F3_3 2 | 2025-08-26 10:24 | 25 | -27.3 | -2.137 | 0.0663 | Malvern Zetasizer
73 | Zeta | F3_3 3 | 2025-08-26 10:25 | 25 | -32.9 | -2.581 | 0.0769 | Malvern Zetasizer
74 | Zeta | F4_3 1 | 2025-08-26 10:26 | 25 | -20.5 | -1.604 | 0.127 | Malvern Zetasizer | -20.7
75 | Zeta | F4_3 2 | 2025-08-26 10:27 | 25 | -19.3 | -1.51 | 0.118 | Malvern Zetasizer
76 | Zeta | F4_3 3 | 2025-08-26 10:28 | 25 | -22.3 | -1.749 | 0.117 | Malvern Zetasizer
77 | Zeta | F5_3 1 | 2025-08-26 10:30 | 25 | -24.7 | -1.933 | 0.0963 | Malvern Zetasizer | -24.66667
78 | Zeta | F5_3 2 | 2025-08-26 10:31 | 25 | -24.6 | -1.931 | 0.0971 | Malvern Zetasizer
79 | Zeta | F5_3 3 | 2025-08-26 10:32 | 25 | -24.7 | -1.94 | 0.0977 | Malvern Zetasizer
80 | Zeta | F6_3 1 | 2025-08-26 10:33 | 25 | -22.8 | -1.789 | 0.107 | Malvern Zetasizer | -24.33333
81 | Zeta | F6_3 2 | 2025-08-26 10:34 | 25 | -24.6 | -1.925 | 0.107 | Malvern Zetasizer
82 | Zeta | F6_3 3 | 2025-08-26 10:34 | 25 | -25.6 | -2.01 | 0.115 | Malvern Zetasizer
83 | Zeta | F7_3 1 | 2025-08-26 10:36 | 25 | -31.7 | -2.486 | 0.0747 | Malvern Zetasizer | -29.8
84 | Zeta | F7_3 2 | 2025-08-26 10:37 | 25 | -28.5 | -2.23 | 0.0679 | Malvern Zetasizer
85 | Zeta | F7_3 3 | 2025-08-26 10:37 | 25 | -29.2 | -2.288 | 0.0667 | Malvern Zetasizer
86 | Zeta | F8_3 1 | 2025-08-26 10:39 | 25 | -27.3 | -2.141 | 0.12 | Malvern Zetasizer | -27.1
87 | Zeta | F8_3 2 | 2025-08-26 10:40 | 25 | -26.8 | -2.102 | 0.12 | Malvern Zetasizer
88 | Zeta | F8_3 3 | 2025-08-26 10:40 | 25 | -27.2 | -2.135 | 0.117 | Malvern Zetasizer

## sample
Item | Zeta
0 | -28.76667
-29.23333
-27.2
1 | -26.96667
-24.83333
-24.9
2 | -31.3
-29.8
-29.13333
3 | -27.9
-23.6
-28.46667
4 | -24.43333
-25.76667
-20.7
5 | -25.36667
-22.96667
-24.66667
6 | -27.2
-22.53333
-24.33333
7 | -27.96667
-27.96667
-29.8
8 | -26.1
-24.36667
-27.1