## Sheet1
trial_index | Drug | SL_1 | SL_2 | SL_3 | LL_1 | LL_2 | LL_3 | P_1 | P_2 | P_3 | S_1 | S_2 | S_3 | Water | Complexity | Complexity_STD | Formulation | Size | Size_STD | PDI | PDI_STD | Formulation Quality | Solu | Solu_STD
0 | 0.096 | 0.12 | 0.1 | 0.064 | 0.192 | 0.016 | 0.02 | 0.068 | 0.17 | 0.152 | 0.259 | 0.257 | 0.236 | 0.248 | 1 | 0 | Formulation 1 | 1 | 0 | 1 | 0 | 0 | 0 | 0
1 | 0.167 | 0.068 | 0.09 | 0.151 | 0.09 | 0.117 | 0.14 | 0.095 | 0.047 | 0.036 | 0.522 | 0.058 | 0.42 | 0 | 1 | 0 | Formulation 2 | 1 | 0 | 1 | 0 | 0 | 0 | 0
2 | 0.119 | 0.18 | 0.03 | 0.056 | 0.047 | 0.22 | 0.063 | 0.215 | 0.005 | 0.065 | 0.101 | 0.19 | 0.373 | 0.335 | 1 | 0 | Formulation 3 | 0.2692655 | 0.01058233 | 0.2725136 | 0.04260986 | 1 | 0.119 | 0
3 | 0.017 | 0.037 | 0.171 | 0.141 | 0.141 | 0.07 | 0.116 | 0.039 | 0.122 | 0.145 | 0.343 | 0.373 | 0.065 | 0.219 | 1 | 0 | Formulation 4 | 0.2307704 | 0.004715827 | 0.3973567 | 0.05203537 | 1 | 0.017 | 0
4 | 0.049 | 0.196 | 0.158 | 0.112 | 0.112 | 0.051 | 0.103 | 0.162 | 0.046 | 0.011 | 0.052 | 0.366 | 0.464 | 0.118 | 1 | 0 | Formulation 5 | 0.2894274 | 0.01816727 | 0.3886663 | 0.04220089 | 1 | 0.049 | 0
5 | 0.176 | 0.025 | 0.061 | 0 | 0 | 0.142 | 0.163 | 0.025 | 0.16 | 0.247 | 0.3 | 0.173 | 0.086 | 0.441 | 0.8333333 | 0 | Formulation 6 | 0.2311391 | 0.009360171 | 0.2797397 | 0.03927688 | 1 | 0.176 | 0
6 | 0.119 | 0.117 | 0.139 | 0.142 | 0.047 | 0.123 | 0.019 | 0.073 | 0.14 | 0.081 | 0.375 | 0.056 | 0.379 | 0.19 | 1 | 0 | Formulation 7 | 0.3104945 | 0.008462511 | 0.4566739 | 0.05630611 | 1 | 0.119 | 0
7 | 0.069 | 0.058 | 0.024 | 0.085 | 0.157 | 0.089 | 0.198 | 0.131 | 0.099 | 0.089 | 0.166 | 0.363 | 0.175 | 0.296 | 1 | 0 | Formulation 8 | 0.2132939 | 0.001030912 | 0.2130483 | 0.05072544 | 1 | 0.069 | 0
8 | 0.057 | 0.166 | 0.198 | 0.02 | 0.077 | 0.059 | 0.083 | 0.174 | 0.028 | 0.139 | 0.245 | 0.485 | 0.077 | 0.194 | 1 | 0 | Formulation 9 | 0.2219503 | 0.01484026 | 0.3683099 | 0.01582904 | 1 | 0.057 | 0
9 | 0.155 | 0.028 | 0.004 | 0.114 | 0.172 | 0.185 | 0.137 | 0.004 | 0.137 | 0.064 | 0.347 | 0.044 | 0.284 | 0.324 | 1 | 0 | Formulation 10 | 1 | 0 | 1 | 0 | 0 | 0 | 0
10 | 0.135 | 0.093 | 0.119 | 0.082 | 0.119 | 0.13 | 0.04 | 0.075 | 0.182 | 0.026 | 0.398 | 0.205 | 0.256 | 0.142 | 1 | 0 | Formulation 11 | 0.2638831 | 0.00650195 | 0.4223423 | 0.03209053 | 1 | 0.135 | 0
11 | 0.034 | 0.093 | 0.073 | 0.192 | 0.036 | 0.002 | 0.18 | 0.143 | 0.079 | 0.168 | 0.019 | 0.264 | 0.372 | 0.345 | 1 | 0 | Formulation 12 | 1 | 0 | 1 | 0 | 0 | 0 | 0
12 | 0.011 | 0.182 | 0.062 | 0.217 | 0.033 | 0.106 | 0.003 | 0.076 | 0.206 | 0.106 | 0.265 | 0.288 | 0.172 | 0.274 | 1 | 0 | Formulation 13 | 1 | 0 | 1 | 0 | 0 | 0 | 0
13 | 0.099 | 0.063 | 0.132 | 0.05 | 0.099 | 0.144 | 0.149 | 0.103 | 0.06 | 0.101 | 0.11 | 0.247 | 0.473 | 0.17 | 1 | 0 | Formulation 14 | 0.2851369 | 0.001575739 | 0.2370197 | 0.02801073 | 1 | 0.099 | 0
14 | 0.146 | 0.143 | 0.058 | 0.092 | 0.126 | 0.091 | 0.055 | 0.14 | 0.016 | 0.133 | 0.214 | 0.153 | 0.031 | 0.603 | 1 | 0 | Formulation 15 | 0.2768796 | 0.002917295 | 0.3938789 | 0.04426562 | 1 | 0.146 | 0
15 | 0.14 | 0.017 | 0.203 | 0.047 | 0.103 | 0.056 | 0.169 | 0.056 | 0.169 | 0.04 | 0.398 | 0.353 | 0.225 | 0.024 | 1 | 0 | Formulation 16 | 0.2273086 | 0.005819463 | 0.3122203 | 0.05603384 | 1 | 0.14 | 0