## Sheet1
trial_index | Drug | SL_1 | SL_2 | SL_3 | LL_1 | LL_2 | LL_3 | P_1 | P_2 | P_3 | S_1 | S_2 | S_3 | Water | Complexity | Complexity_STD | Formulation | Size | Size_STD | PDI | PDI_STD | Formulation Quality | Solu | Solu_STD
16 | 0.122 | 0 | 0.186 | 0 | 0 | 0.183 | 0.229 | 0.171 | 0.11 | 0 | 0.285 | 0.538 | 0.177 | 0 | 0.6666667 | 0 | Formulation 1 | 0.2903787 | 0.008879463 | 0.2486971 | 0.04073473 | 1 | 0.122 | 0
17 | 0.147 | 0 | 0.239 | 0 | 0 | 0.191 | 0.232 | 0.191 | 0 | 0 | 0.366 | 0.634 | 0 | 0 | 0.5 | 0 | Formulation 2 | 0.3024115 | 0.01364531 | 0.2452593 | 0.01909085 | 1 | 0.147 | 0
18 | 0.18 | 0 | 0.252 | 0 | 0 | 0.187 | 0.18 | 0.201 | 0 | 0 | 0 | 1 | 0 | 0 | 0.4166667 | 0 | Formulation 3 | 1 | 0 | 1 | 0 | 0 | 0 | 0
19 | 0.141 | 0 | 0.141 | 0 | 0 | 0.237 | 0.33 | 0.152 | 0 | 0 | 0 | 1 | 0 | 0 | 0.4166667 | 0 | Formulation 4 | 1 | 0 | 1 | 0 | 0 | 0 | 0
20 | 0.205 | 0 | 0.281 | 0 | 0 | 0.188 | 0.178 | 0.147 | 0 | 0 | 0 | 1 | 0 | 0 | 0.4166667 | 0 | Formulation 5 | 0.2947684 | 0.009271564 | 0.2514489 | 0.05120756 | 1 | 0.205 | 0
21 | 0.212 | 0 | 0 | 0 | 0 | 0.233 | 0.267 | 0.288 | 0 | 0 | 0 | 1 | 0 | 0 | 0.3333333 | 0 | Formulation 6 | 1 | 0 | 1 | 0 | 0 | 0 | 0
22 | 0.105 | 0 | 0.155 | 0 | 0 | 0.169 | 0.231 | 0.075 | 0.265 | 0 | 0.263 | 0.36 | 0.377 | 0 | 0.6666667 | 0 | Formulation 7 | 0.273124 | 0.009115731 | 0.2799734 | 0.01737167 | 1 | 0.105 | 0
23 | 0.092 | 0 | 0.169 | 0 | 0.121 | 0.098 | 0.094 | 0.13 | 0.107 | 0.188 | 0 | 0.328 | 0 | 0.672 | 0.6666667 | 0 | Formulation 8 | 0.212276 | 0.006783976 | 0.2116166 | 0.01356006 | 1 | 0.092 | 0
24 | 0.044 | 0 | 0 | 0 | 0 | 0.289 | 0.311 | 0.356 | 0 | 0 | 0 | 1 | 0 | 0 | 0.3333333 | 0 | Formulation 9 | 1 | 0 | 1 | 0 | 0 | 0 | 0
25 | 0.31 | 0 | 0.145 | 0 | 0 | 0.198 | 0.347 | 0 | 0 | 0 | 0.47 | 0.53 | 0 | 0 | 0.4166667 | 0 | Formulation 10 | 1 | 0 | 1 | 0 | 0 | 0 | 0
26 | 0.21 | 0 | 0.248 | 0 | 0 | 0.136 | 0.151 | 0.256 | 0 | 0 | 0.538 | 0.462 | 0 | 0 | 0.5 | 0 | Formulation 11 | 0.2739284 | 0.005928674 | 0.3560402 | 0.06675856 | 1 | 0.21 | 0
27 | 0.348 | 0 | 0.348 | 0 | 0 | 0.164 | 0.139 | 0 | 0 | 0 | 0 | 1 | 0 | 0 | 0.3333333 | 0 | Formulation 12 | 0.2936671 | 0.01320952 | 0.343176 | 0.06544715 | 1 | 0.348 | 0
28 | 0.217 | 0 | 0.254 | 0 | 0 | 0.22 | 0.31 | 0 | 0 | 0 | 0 | 1 | 0 | 0 | 0.3333333 | 0 | Formulation 13 | 0.2882949 | 0.007330871 | 0.3221038 | 0.05155732 | 1 | 0.217 | 0
29 | 0.297 | 0 | 0 | 0 | 0 | 0.228 | 0.475 | 0 | 0 | 0 | 0 | 1 | 0 | 0 | 0.25 | 0 | Formulation 14 | 0.2528254 | 0.01828621 | 0.3250743 | 0.03900543 | 1 | 0.297 | 0
30 | 0.004 | 0 | 0.446 | 0 | 0 | 0.21 | 0.339 | 0 | 0 | 0 | 0 | 1 | 0 | 0 | 0.3333333 | 0 | Formulation 15 | 1 | 0 | 1 | 0 | 0 | 0 | 0
31 | 0.275 | 0 | 0 | 0 | 0 | 0.256 | 0.469 | 0 | 0 | 0 | 0.549 | 0.451 | 0 | 0 | 0.3333333 | 0 | Formulation 16 | 1 | 0 | 1 | 0 | 0 | 0 | 0