## Sheet1
trial_index | Drug | SL_1 | SL_2 | SL_3 | LL_1 | LL_2 | LL_3 | P_1 | P_2 | P_3 | S_1 | S_2 | S_3 | Water | Solu | Solu_STD | Size | Size_STD | PDI | PDI_STD | Solvent
16 | 42.7 | 0 | 65.1 | 0 | 0 | 64.05 | 80.15 | 59.85 | 38.5 | 0 | 285 | 538 | 177 | 0 | [6 empty] | -0.35
17 | 51.45 | 0 | 83.65 | 0 | 0 | 66.85 | 81.2 | 66.85 | 0 | 0 | 366 | 634 | 0 | 0 | [6 empty] | 0
18 | 63 | 0 | 88.2 | 0 | 0 | 65.45 | 63 | 70.35 | 0 | 0 | 0 | 1000 | 0 | 0 | [6 empty] | 0
19 | 49.35 | 0 | 49.35 | 0 | 0 | 82.95 | 115.5 | 53.2 | 0 | 0 | 0 | 1000 | 0 | 0 | [6 empty] | -0.35
20 | 71.75 | 0 | 98.35 | 0 | 0 | 65.8 | 62.3 | 51.45 | 0 | 0 | 0 | 1000 | 0 | 0 | [6 empty] | 0.35
21 | 74.2 | 0 | 0 | 0 | 0 | 81.55 | 93.45 | 100.8 | 0 | 0 | 0 | 1000 | 0 | 0 | [6 empty] | 0
22 | 36.75 | 0 | 54.25 | 0 | 0 | 59.15 | 80.85 | 26.25 | 92.75 | 0 | 263 | 360 | 377 | 0 | [6 empty] | 0
23 | 32.2 | 0 | 59.15 | 0 | 42.35 | 34.3 | 32.9 | 45.5 | 37.45 | 65.8 | 0 | 328 | 0 | 672 | [6 empty] | 0.35
24 | 15.4 | 0 | 0 | 0 | 0 | 101.15 | 108.85 | 124.6 | 0 | 0 | 0 | 1000 | 0 | 0 | [6 empty] | 0
25 | 108.5 | 0 | 50.75 | 0 | 0 | 69.3 | 121.45 | 0 | 0 | 0 | 470 | 530 | 0 | 0 | [6 empty] | 0
26 | 73.5 | 0 | 86.8 | 0 | 0 | 47.6 | 52.85 | 89.6 | 0 | 0 | 538 | 462 | 0 | 0 | [6 empty] | -0.35
27 | 121.8 | 0 | 121.8 | 0 | 0 | 57.4 | 48.65 | 0 | 0 | 0 | 0 | 1000 | 0 | 0 | [6 empty] | 0.35
28 | 75.95 | 0 | 88.9 | 0 | 0 | 77 | 108.5 | 0 | 0 | 0 | 0 | 1000 | 0 | 0 | [6 empty] | -0.35
29 | 103.95 | 0 | 0 | 0 | 0 | 79.8 | 166.25 | 0 | 0 | 0 | 0 | 1000 | 0 | 0 | [6 empty] | 0
30 | 1.4 | 0 | 156.1 | 0 | 0 | 73.5 | 118.65 | 0 | 0 | 0 | 0 | 1000 | 0 | 0 | [6 empty] | 0.35
31 | 96.25 | 0 | 0 | 0 | 0 | 89.6 | 164.15 | 0 | 0 | 0 | 549 | 451 | 0 | 0 | [6 empty] | 0