## Sheet1
trial_index | Drug | SL_1 | SL_2 | SL_3 | LL_1 | LL_2 | LL_3 | P_1 | P_2 | P_3 | S_1 | S_2 | S_3 | Water | Complexity | Complexity_STD | Formulation | Size | Size_STD | PDI | PDI_STD | Formulation Quality | Solu | Solu_STD
32 | 0.269 | 0 | 0.237 | 0 | 0 | 0.199 | 0.212 | 0.083 | 0 | 0 | 0 | 1 | 0 | 0 | 0.4166667 | 0 | Formulation 1 | 1 | 0 | 1 | 0 | 0 | 0 | 0
33 | 0.368 | 0 | 0 | 0 | 0 | 0 | 0.632 | 0 | 0 | 0 | 0 | 1 | 0 | 0 | 0.1666667 | 0 | Formulation 2 | 1 | 0 | 1 | 0 | 0 | 0 | 0
34 | 0.357 | 0 | 0.287 | 0 | 0 | 0.213 | 0.143 | 0 | 0 | 0 | 0 | 1 | 0 | 0 | 0.3333333 | 0 | Formulation 3 | 0.2755943 | 0.005433073 | 0.3254254 | 0.02593957 | 1 | 0.357 | 0
35 | 0.405 | 0 | 0.356 | 0 | 0 | 0.239 | 0 | 0 | 0 | 0 | 0 | 1 | 0 | 0 | 0.25 | 0 | Formulation 4 | 0.272697 | 0.002510373 | 0.2972517 | 0.003958975 | 1 | 0.405 | 0
36 | 0.189 | 0 | 0.195 | 0 | 0.034 | 0.153 | 0.187 | 0.087 | 0.155 | 0 | 0.14 | 0.561 | 0.299 | 0 | 0.75 | 0 | Formulation 5 | 0.2960124 | 0.004088638 | 0.2779849 | 0.003848894 | 1 | 0.189 | 0
37 | 0.385 | 0 | 0 | 0 | 0 | 0 | 0.615 | 0 | 0 | 0 | 0 | 1 | 0 | 0 | 0.1666667 | 0 | Formulation 6 | 0.25546 | 0.004598726 | 0.3788228 | 0.04939512 | 1 | 0.385 | 0
38 | 0.302 | 0 | 0.302 | 0 | 0 | 0.145 | 0.251 | 0 | 0 | 0 | 0 | 1 | 0 | 0 | 0.3333333 | 0 | Formulation 7 | 0.2909508 | 0.00288385 | 0.3316291 | 0.05668627 | 1 | 0.302 | 0
39 | 0.329 | 0 | 0.308 | 0 | 0 | 0.245 | 0 | 0.118 | 0 | 0 | 0 | 1 | 0 | 0 | 0.3333333 | 0 | Formulation 8 | 0.2674188 | 0.008022059 | 0.1767811 | 0.06343575 | 1 | 0.329 | 0
40 | 0.34 | 0 | 0.259 | 0 | 0 | 0.337 | 0 | 0.065 | 0 | 0 | 0 | 1 | 0 | 0 | 0.3333333 | 0 | Formulation 9 | 0.2727138 | 0.001036558 | 0.2546582 | 0.02665626 | 1 | 0.34 | 0
41 | 0.348 | 0 | 0.348 | 0 | 0 | 0.174 | 0.129 | 0 | 0 | 0 | 0 | 1 | 0 | 0 | 0.3333333 | 0 | Formulation 10 | 0.2752392 | 0.002040534 | 0.2495454 | 0.02612493 | 1 | 0.348 | 0
42 | 0.343 | 0 | 0.346 | 0 | 0.141 | 0.17 | 0 | 0 | 0 | 0 | 0 | 1 | 0 | 0 | 0.3333333 | 0 | Formulation 11 | 0.2878129 | 0.0005080728 | 0.3399349 | 0.05907224 | 1 | 0.343 | 0
43 | 0.251 | 0 | 0.214 | 0 | 0.054 | 0.22 | 0.189 | 0.073 | 0 | 0 | 0 | 1 | 0 | 0 | 0.5 | 0 | Formulation 12 | 0.2758502 | 0.008687061 | 0.2742984 | 0.1331694 | 1 | 0.251 | 0
44 | 0.364 | 0 | 0.353 | 0 | 0.116 | 0.167 | 0 | 0 | 0 | 0 | 0 | 1 | 0 | 0 | 0.3333333 | 0 | Formulation 13 | 1 | 0 | 1 | 0 | 0 | 0 | 0
45 | 1 | 0 | 0 | 0 | 0 | 0 | 0 | 0 | 0 | 0 | 0 | 1 | 0 | 0 | 0.08333333 | 0 | Formulation 14 | 0.02375656 | 0.0003081858 | 0.108947 | 0.01851101 | 1 | 1 | 0
46 | 0.254 | 0 | 0.265 | 0 | 0 | 0.025 | 0.339 | 0.117 | 0 | 0 | 0 | 1 | 0 | 0 | 0.4166667 | 0 | Formulation 15 | 0.2843709 | 0.003770706 | 0.286044 | 0.004281912 | 1 | 0.254 | 0
47 | 0.188 | 0 | 0.211 | 0 | 0.096 | 0.206 | 0.224 | 0.076 | 0 | 0 | 0 | 1 | 0 | 0 | 0.5 | 0 | Formulation 16 | 1 | 0 | 1 | 0 | 0 | 0 | 0