## Sheet1
trial_index | Drug | SL_1 | SL_2 | SL_3 | LL_1 | LL_2 | LL_3 | P_1 | P_2 | P_3 | S_1 | S_2 | S_3 | Water | Solu | Solu_STD | Size | Size_STD | PDI | PDI_STD
32 | 0.269 | 0 | 0.237 | 0 | 0 | 0.199 | 0.212 | 0.083 | 0 | 0 | 0 | 1 | 0 | 0
33 | 0.368 | 0 | 0 | 0 | 0 | 0 | 0.632 | 0 | 0 | 0 | 0 | 1 | 0 | 0
34 | 0.357 | 0 | 0.287 | 0 | 0 | 0.213 | 0.143 | 0 | 0 | 0 | 0 | 1 | 0 | 0
35 | 0.405 | 0 | 0.356 | 0 | 0 | 0.239 | 0 | 0 | 0 | 0 | 0 | 1 | 0 | 0
36 | 0.189 | 0 | 0.195 | 0 | 0.034 | 0.153 | 0.187 | 0.087 | 0.155 | 0 | 0.14 | 0.561 | 0.299 | 0
37 | 0.385 | 0 | 0 | 0 | 0 | 0 | 0.615 | 0 | 0 | 0 | 0 | 1 | 0 | 0
38 | 0.302 | 0 | 0.302 | 0 | 0 | 0.145 | 0.251 | 0 | 0 | 0 | 0 | 1 | 0 | 0
39 | 0.329 | 0 | 0.308 | 0 | 0 | 0.245 | 0 | 0.118 | 0 | 0 | 0 | 1 | 0 | 0
40 | 0.34 | 0 | 0.259 | 0 | 0 | 0.337 | 0 | 0.065 | 0 | 0 | 0 | 1 | 0 | 0
41 | 0.348 | 0 | 0.348 | 0 | 0 | 0.174 | 0.129 | 0 | 0 | 0 | 0 | 1 | 0 | 0
42 | 0.343 | 0 | 0.346 | 0 | 0.141 | 0.17 | 0 | 0 | 0 | 0 | 0 | 1 | 0 | 0
43 | 0.251 | 0 | 0.214 | 0 | 0.054 | 0.22 | 0.189 | 0.073 | 0 | 0 | 0 | 1 | 0 | 0
44 | 0.364 | 0 | 0.353 | 0 | 0.116 | 0.167 | 0 | 0 | 0 | 0 | 0 | 1 | 0 | 0
45 | 1 | 0 | 0 | 0 | 0 | 0 | 0 | 0 | 0 | 0 | 0 | 1 | 0 | 0
46 | 0.254 | 0 | 0.265 | 0 | 0 | 0.025 | 0.339 | 0.117 | 0 | 0 | 0 | 1 | 0 | 0
47 | 0.188 | 0 | 0.211 | 0 | 0.096 | 0.206 | 0.224 | 0.076 | 0 | 0 | 0 | 1 | 0 | 0