## Sheet1
trial_index | Drug | SL_1 | SL_2 | SL_3 | LL_1 | LL_2 | LL_3 | P_1 | P_2 | P_3 | S_1 | S_2 | S_3 | Water | Complexity | Complexity_STD | Formulation | Size | Size_STD | PDI | PDI_STD | Formulation Quality | Solu | Solu_STD
48 | 0.93 | 0 | 0.07 | 0 | 0 | 0 | 0 | 0 | 0 | 0 | 0 | 1 | 0 | 0 | 0.1666667 | 0 | Formulation 1 | 1 | 0 | 1 | 0 | 0 | 0 | 0
49 | 1 | 0 | 0 | 0 | 0 | 0 | 0 | 0 | 0 | 0 | 0 | 1 | 0 | 0 | 0.08333333 | 0 | Formulation 2 | 0.02459808 | 0.0005631689 | 0.1276926 | 0.03083842 | 1 | 1 | 0
50 | 1 | 0 | 0 | 0 | 0 | 0 | 0 | 0 | 0 | 0 | 0 | 1 | 0 | 0 | 0.08333333 | 0 | Formulation 3 | 1 | 0 | 1 | 0 | 0 | 0 | 0
51 | 1 | 0 | 0 | 0 | 0 | 0 | 0 | 0 | 0 | 0 | 0 | 1 | 0 | 0 | 0.08333333 | 0 | Formulation 4 | 0.025056 | 0.0009646705 | 0.1205099 | 0.03125497 | 1 | 1 | 0
52 | 1 | 0 | 0 | 0 | 0 | 0 | 0 | 0 | 0 | 0 | 0 | 1 | 0 | 0 | 0.08333333 | 0 | Formulation 5 | 0.0247769 | 0.0001669267 | 0.1498189 | 0.05111514 | 1 | 1 | 0
53 | 1 | 0 | 0 | 0 | 0 | 0 | 0 | 0 | 0 | 0 | 0 | 1 | 0 | 0 | 0.08333333 | 0 | Formulation 6 | 0.02408766 | 0.0001538333 | 0.09960365 | 0.06427687 | 1 | 1 | 0
54 | 0.815 | 0 | 0 | 0 | 0 | 0.185 | 0 | 0 | 0 | 0 | 0 | 1 | 0 | 0 | 0.1666667 | 0 | Formulation 7 | 0.1980475 | 0.00378976 | 0.3803017 | 0.04584029 | 1 | 0.815 | 0
55 | 0.459 | 0 | 0 | 0 | 0 | 0 | 0 | 0.541 | 0 | 0 | 0 | 1 | 0 | 0 | 0.1666667 | 0 | Formulation 8 | 0.02493223 | 0.001245743 | 0.3515336 | 0.0915378 | 1 | 0.459 | 0
56 | 1 | 0 | 0 | 0 | 0 | 0 | 0 | 0 | 0 | 0 | 0 | 1 | 0 | 0 | 0.08333333 | 0 | Formulation 9 | 1 | 0 | 1 | 0 | 0 | 0 | 0
57 | 0.645 | 0.355 | 0 | 0 | 0 | 0 | 0 | 0 | 0 | 0 | 0 | 1 | 0 | 0 | 0.1666667 | 0 | Formulation 10 | 1 | 0 | 1 | 0 | 0 | 0 | 0
58 | 1 | 0 | 0 | 0 | 0 | 0 | 0 | 0 | 0 | 0 | 0 | 1 | 0 | 0 | 0.08333333 | 0 | Formulation 11 | 0.02444975 | 0.0003837083 | 0.1360422 | 0.07289265 | 1 | 1 | 0
59 | 0.077 | 0 | 0 | 0 | 0 | 0 | 0 | 0 | 0 | 0.923 | 0 | 1 | 0 | 0 | 0.1666667 | 0 | Formulation 12 | 1 | 0 | 1 | 0 | 0 | 0 | 0
60 | 1 | 0 | 0 | 0 | 0 | 0 | 0 | 0 | 0 | 0 | 0 | 1 | 0 | 0 | 0.08333333 | 0 | Formulation 13 | 0.02405246 | 4.299763e-05 | 0.08689401 | 0.06839049 | 1 | 1 | 0
61 | 1 | 0 | 0 | 0 | 0 | 0 | 0 | 0 | 0 | 0 | 0 | 1 | 0 | 0 | 0.08333333 | 0 | Formulation 14 | 0.02362928 | 0.0003251238 | 0.1017791 | 0.01190367 | 1 | 1 | 0
62 | 1 | 0 | 0 | 0 | 0 | 0 | 0 | 0 | 0 | 0 | 0 | 1 | 0 | 0 | 0.08333333 | 0 | Formulation 15 | 0.02427487 | 0.0005699531 | 0.1416565 | 0.04872418 | 1 | 1 | 0
63 | 1 | 0 | 0 | 0 | 0 | 0 | 0 | 0 | 0 | 0 | 0 | 1 | 0 | 0 | 0.08333333 | 0 | Formulation 16 | 0.0234875 | 1.989203e-05 | 0.08346123 | 0.01028483 | 1 | 1 | 0