## Sheet1
trial_index | Drug | SL_1 | SL_2 | SL_3 | LL_1 | LL_2 | LL_3 | P_1 | P_2 | P_3 | S_1 | S_2 | S_3 | Water | Solu | Solu_STD | Size | Size_STD | PDI | PDI_STD | Solvent
80 | 350 | 0 | 0 | 0 | 0 | 0 | 0 | 0 | 0 | 0 | 0 | 1000 | 0 | 0 | [6 empty] | 0
81 | 350 | 0 | 0 | 0 | 0 | 0 | 0 | 0 | 0 | 0 | 0 | 1000 | 0 | 0 | [6 empty] | 0
82 | 350 | 0 | 0 | 0 | 0 | 0 | 0 | 0 | 0 | 0 | 0 | 1000 | 0 | 0 | [6 empty] | 0
83 | 350 | 0 | 0 | 0 | 0 | 0 | 0 | 0 | 0 | 0 | 0 | 1000 | 0 | 0 | [6 empty] | 0
84 | 350 | 0 | 0 | 0 | 0 | 0 | 0 | 0 | 0 | 0 | 0 | 1000 | 0 | 0 | [6 empty] | 0
85 | 350 | 0 | 0 | 0 | 0 | 0 | 0 | 0 | 0 | 0 | 0 | 1000 | 0 | 0 | [6 empty] | 0
86 | 350 | 0 | 0 | 0 | 0 | 0 | 0 | 0 | 0 | 0 | 0 | 1000 | 0 | 0 | [6 empty] | 0
87 | 350 | 0 | 0 | 0 | 0 | 0 | 0 | 0 | 0 | 0 | 0 | 1000 | 0 | 0 | [6 empty] | 0
88 | 350 | 0 | 0 | 0 | 0 | 0 | 0 | 0 | 0 | 0 | 0 | 1000 | 0 | 0 | [6 empty] | 0
89 | 345.1 | 0 | 0 | 0 | 0 | 0 | 0 | 4.9 | 0 | 0 | 0 | 1000 | 0 | 0 | [6 empty] | 0
90 | 350 | 0 | 0 | 0 | 0 | 0 | 0 | 0 | 0 | 0 | 0 | 1000 | 0 | 0 | [6 empty] | 0
91 | 342.65 | 0 | 0 | 0 | 0 | 0 | 0 | 7.35 | 0 | 0 | 0 | 1000 | 0 | 0 | [6 empty] | 0
92 | 350 | 0 | 0 | 0 | 0 | 0 | 0 | 0 | 0 | 0 | 0 | 1000 | 0 | 0 | [6 empty] | 0
93 | 350 | 0 | 0 | 0 | 0 | 0 | 0 | 0 | 0 | 0 | 0 | 1000 | 0 | 0 | [6 empty] | 0
94 | 350 | 0 | 0 | 0 | 0 | 0 | 0 | 0 | 0 | 0 | 0 | 1000 | 0 | 0 | [6 empty] | 0
95 | 350 | 0 | 0 | 0 | 0 | 0 | 0 | 0 | 0 | 0 | 0 | 1000 | 0 | 0 | [6 empty] | 0