## Sheet1
trial_index | Drug_MW | Drug_LogP | Drug_TPSA | Drug | SL_1 | SL_2 | SL_3 | LL_1 | LL_2 | LL_3 | P_1 | P_2 | P_3 | S_1 | S_2 | S_3 | Water | Complexity | Complexity_STD | Formulation | Size | Size_STD | PDI | PDI_STD | Formulation Quality | Solu | Solu_STD
16 | 354 | 3.91 | 67 | 0.135 | 0 | 0 | 0.02 | 0.032 | 0.093 | 0.225 | 0.046 | 0.225 | 0.225 | 0.741 | 0.049 | 0.21 | 0 | 0.8333333 | 0 | Formulation 1 | 0.237896 | 0.006806446 | 0.3323377 | 0.04040886 | 1 | 0.135 | 0
17 | 354 | 3.91 | 67 | 0.243 | 0 | 0.187 | 0.029 | 0.042 | 0.148 | 0.254 | 0 | 0.098 | 0 | 0.333 | 0.183 | 0 | 0.484 | 0.6666667 | 0 | Formulation 2 | 1 | 0 | 1 | 0 | 0 | 0 | 0
18 | 354 | 3.91 | 67 | 0.187 | 0.117 | 0 | 0.019 | 0.032 | 0.119 | 0.187 | 0 | 0.187 | 0.154 | 0.683 | 0.153 | 0.04 | 0.124 | 0.8333333 | 0 | Formulation 3 | 0.2477135 | 0.008954568 | 0.3297846 | 0.0314661 | 1 | 0.187 | 0
19 | 354 | 3.91 | 67 | 0 | 0 | 0 | 0 | 0.014 | 0 | 0.246 | 0.246 | 0.246 | 0.246 | 0.4 | 0.201 | 0.4 | 0 | 0.6666667 | 0 | Formulation 4 | 1 | 0 | 1 | 0 | 0 | 0 | 0
20 | 354 | 3.91 | 67 | 0.242 | 0 | 0.242 | 0.024 | 0.034 | 0.242 | 0.217 | 0 | 0 | 0 | 0.132 | 0.434 | 0 | 0.434 | 0.5833333 | 0 | Formulation 5 | 1 | 0 | 1 | 0 | 0 | 0 | 0
21 | 354 | 3.91 | 67 | 0.139 | 0 | 0.224 | 0.018 | 0.036 | 0.134 | 0.224 | 0.224 | 0 | 0 | 0.5 | 0 | 0 | 0.5 | 0.5833333 | 0 | Formulation 6 | 1 | 0 | 1 | 0 | 0 | 0 | 0
22 | 354 | 3.91 | 67 | 0.124 | 0 | 0.321 | 0.015 | 0.018 | 0.225 | 0.296 | 0 | 0 | 0 | 0 | 0.435 | 0.059 | 0.507 | 0.5833333 | 0 | Formulation 7 | 1 | 0 | 1 | 0 | 0 | 0 | 0
23 | 354 | 3.91 | 67 | 0.239 | 0 | 0 | 0.016 | 0.029 | 0.239 | 0.212 | 0 | 0.026 | 0.239 | 0.333 | 0.333 | 0.333 | 0 | 0.75 | 0 | Formulation 8 | 0.2850151 | 0.01200434 | 0.3151942 | 0.07126418 | 1 | 0.239 | 0
24 | 354 | 3.91 | 67 | 0.209 | 0 | 0.209 | 0.033 | 0.033 | 0.127 | 0.209 | 0 | 0.181 | 0 | 0 | 0.459 | 0 | 0.541 | 0.5833333 | 0 | Formulation 9 | 1 | 0 | 1 | 0 | 0 | 0 | 0
25 | 354 | 3.91 | 67 | 0.242 | 0 | 0.071 | 0.021 | 0.047 | 0.321 | 0.224 | 0 | 0 | 0.074 | 0.359 | 0.319 | 0 | 0.323 | 0.6666667 | 0 | Formulation 10 | 1 | 0 | 1 | 0 | 0 | 0 | 0
26 | 354 | 3.91 | 67 | 0.144 | 0 | 0.311 | 0.011 | 0.013 | 0.163 | 0.311 | 0.047 | 0 | 0 | 0.511 | 0.081 | 0.191 | 0.217 | 0.75 | 0 | Formulation 11 | 1 | 0 | 1 | 0 | 0 | 0 | 0
27 | 354 | 3.91 | 67 | 0.117 | 0.144 | 0.144 | 0.004 | 0.033 | 0.124 | 0.144 | 0.144 | 0.144 | 0 | 0.5 | 0 | 0 | 0.5 | 0.75 | 0 | Formulation 12 | 1 | 0 | 1 | 0 | 0 | 0 | 0
28 | 354 | 3.91 | 67 | 0.212 | 0 | 0 | 0.048 | 0.058 | 0.089 | 0.266 | 0 | 0.062 | 0.266 | 0.913 | 0 | 0 | 0.087 | 0.5833333 | 0 | Formulation 13 | 1 | 0 | 1 | 0 | 0 | 0 | 0
29 | 354 | 3.91 | 67 | 0.324 | 0 | 0.194 | 0 | 0.049 | 0.324 | 0.109 | 0 | 0 | 0 | 0 | 0.352 | 0.296 | 0.352 | 0.5 | 0 | Formulation 14 | 1 | 0 | 1 | 0 | 0 | 0 | 0
30 | 354 | 3.91 | 67 | 0.165 | 0.165 | 0.165 | 0.075 | 0.099 | 0.165 | 0.165 | 0 | 0 | 0 | 0 | 0.5 | 0 | 0.5 | 0.5833333 | 0 | Formulation 15 | 0.2921917 | 0.002294747 | 0.4057672 | 0.004598767 | 1 | 0.165 | 0
31 | 354 | 3.91 | 67 | 0.043 | 0 | 0 | 0.02 | 0.054 | 0.112 | 0.092 | 0.152 | 0.263 | 0.263 | 0.972 | 0 | 0.028 | 0 | 0.75 | 0 | Formulation 16 | 0.1851537 | 0.006539202 | 0.4054287 | 0.005456004 | 1 | 0.043 | 0