## Sheet1
trial_index | Drug_MW | Drug_LogP | Drug_TPSA | Drug | SL_1 | SL_2 | SL_3 | LL_1 | LL_2 | LL_3 | P_1 | P_2 | P_3 | S_1 | S_2 | S_3 | Water | Complexity | Complexity_STD | Formulation | Size | Size_STD | PDI | PDI_STD | Formulation Quality | Solu | Solu_STD
160 | 354 | 3.91 | 67 | 0.31 | 0.044 | 0 | 0.006 | 0.071 | 0.118 | 0.007 | 0.016 | 0.188 | 0.24 | 0 | 0.493 | 0 | 0.507 | 0.75 | 0 | Formulation 1 | 0.163248 | 0.004049312 | 0.2102487 | 0.01948981 | 1 | 0.31 | 0
161 | 354 | 3.91 | 67 | 0.456 | 0 | 0 | 0.104 | 0.035 | 0.034 | 0 | 0.047 | 0 | 0.323 | 0.001 | 0.309 | 0 | 0.69 | 0.5833333 | 0 | Formulation 2 | 1 | 0 | 1 | 0 | 0 | 0 | 0
162 | 354 | 3.91 | 67 | 0.464 | 0 | 0 | 0.109 | 0.004 | 0.023 | 0 | 0.001 | 0 | 0.399 | 0.044 | 0.294 | 0 | 0.662 | 0.5833333 | 0 | Formulation 3 | 1 | 0 | 1 | 0 | 0 | 0 | 0
163 | 354 | 3.91 | 67 | 0.448 | 0 | 0 | 0 | 0 | 0 | 0.125 | 0.011 | 0 | 0.416 | 0 | 0.396 | 0 | 0.604 | 0.3333333 | 0 | Formulation 4 | 0.122137 | 0.006105028 | 0.2851869 | 0.06980975 | 1 | 0.448 | 0
164 | 354 | 3.91 | 67 | 0.413 | 0 | 0 | 0 | 0 | 0 | 0.175 | 0.032 | 0 | 0.38 | 0 | 0.391 | 0 | 0.609 | 0.3333333 | 0 | Formulation 5 | 0.1503787 | 0.008046551 | 0.2174939 | 0.01680649 | 1 | 0.413 | 0
165 | 354 | 3.91 | 67 | 0.444 | 0 | 0 | 0 | 0 | 0.011 | 0.101 | 0 | 0 | 0.444 | 0 | 0.379 | 0 | 0.621 | 0.3333333 | 0 | Formulation 6 | 0.09315635 | 0.003915927 | 0.3306745 | 0.03537815 | 1 | 0.444 | 0
166 | 354 | 3.91 | 67 | 0.375 | 0 | 0 | 0.09 | 0.075 | 0.077 | 0 | 0.059 | 0 | 0.324 | 0 | 0.316 | 0 | 0.684 | 0.5 | 0 | Formulation 7 | 0.1875014 | 0.004078783 | 0.3655616 | 0.01708234 | 1 | 0.375 | 0
167 | 354 | 3.91 | 67 | 0.52 | 0 | 0 | 0.115 | 0 | 0.07 | 0 | 0.015 | 0 | 0.28 | 0 | 0.309 | 0 | 0.691 | 0.4166667 | 0 | Formulation 8 | 0.2234941 | 0.006015187 | 0.317723 | 0.01034341 | 1 | 0.52 | 0
168 | 354 | 3.91 | 67 | 0.655 | 0 | 0 | 0 | 0 | 0 | 0.059 | 0 | 0 | 0.286 | 0 | 0.361 | 0 | 0.639 | 0.25 | 0 | Formulation 9 | 0.05496844 | 0.001420117 | 0.5365717 | 0.009093142 | 1 | 0.655 | 0
169 | 354 | 3.91 | 67 | 0.501 | 0 | 0 | 0 | 0 | 0 | 0.104 | 0.031 | 0 | 0.365 | 0 | 0.382 | 0 | 0.618 | 0.3333333 | 0 | Formulation 10 | 0.09706106 | 0.006554498 | 0.3745764 | 0.04126502 | 1 | 0.501 | 0
170 | 354 | 3.91 | 67 | 0.427 | 0.087 | 0 | 0.009 | 0 | 0.138 | 0 | 0.007 | 0 | 0.332 | 0 | 0.489 | 0 | 0.511 | 0.5 | 0 | Formulation 11 | 0.1759111 | 0.002236605 | 0.2186511 | 0.02983242 | 1 | 0.427 | 0
171 | 354 | 3.91 | 67 | 0.421 | 0 | 0 | 0 | 0 | 0 | 0.178 | 0 | 0 | 0.401 | 0 | 0.414 | 0 | 0.586 | 0.25 | 0 | Formulation 12 | 0.1465491 | 0.00964682 | 0.204407 | 0.01098888 | 1 | 0.421 | 0
172 | 354 | 3.91 | 67 | 0.175 | 0 | 0 | 0.002 | 0.05 | 0.289 | 0.001 | 0.011 | 0.289 | 0.184 | 0 | 0.553 | 0 | 0.447 | 0.6666667 | 0 | Formulation 13 | 0.2037718 | 0.004118966 | 0.2143274 | 0.01028552 | 1 | 0.175 | 0
173 | 354 | 3.91 | 67 | 0.505 | 0 | 0 | 0.112 | 0 | 0 | 0 | 0.073 | 0 | 0.311 | 0.058 | 0.259 | 0 | 0.683 | 0.4166667 | 0 | Formulation 14 | 1 | 0 | 1 | 0 | 0 | 0 | 0
174 | 354 | 3.91 | 67 | 0.418 | 0.024 | 0 | 0 | 0 | 0 | 0.14 | 0 | 0 | 0.418 | 0 | 0.48 | 0 | 0.52 | 0.3333333 | 0 | Formulation 15 | 0.1187922 | 0.00693506 | 0.2664256 | 0.0306227 | 1 | 0.418 | 0
175 | 354 | 3.91 | 67 | 0.312 | 0 | 0 | 0.087 | 0.024 | 0.192 | 0 | 0.066 | 0 | 0.319 | 0.003 | 0.27 | 0 | 0.727 | 0.5833333 | 0 | Formulation 16 | 0.228775 | 0.005319244 | 0.295439 | 0.02337009 | 1 | 0.312 | 0