## Sheet1
trial_index | Drug | SL_1 | SL_2 | SL_3 | LL_1 | LL_2 | LL_3 | P_1 | P_2 | P_3 | S_1 | S_2 | S_3 | Water | Solu | Solu_STD | Size | Size_STD | PDI | PDI_STD | Complexity | Complexity_STD | Solvent
160 | 108.5 | 15.4 | 0 | 2.1 | 24.85 | 41.3 | 2.45 | 5.6 | 65.8 | 84 | 0 | 493 | 0 | 507 | [8 empty] | 0
161 | 159.6 | 0 | 0 | 36.4 | 12.25 | 11.9 | 0 | 16.45 | 0 | 113.05 | 1 | 309 | 0 | 690 | [8 empty] | 0.35
162 | 162.4 | 0 | 0 | 38.15 | 1.4 | 8.05 | 0 | 0.35 | 0 | 139.65 | 44 | 294 | 0 | 662 | [8 empty] | 0
163 | 156.8 | 0 | 0 | 0 | 0 | 0 | 43.75 | 3.85 | 0 | 145.6 | 0 | 396 | 0 | 604 | [8 empty] | 0
164 | 144.55 | 0 | 0 | 0 | 0 | 0 | 61.25 | 11.2 | 0 | 133 | 0 | 391 | 0 | 609 | [8 empty] | 0
165 | 155.4 | 0 | 0 | 0 | 0 | 3.85 | 35.35 | 0 | 0 | 155.4 | 0 | 379 | 0 | 621 | [8 empty] | 0
166 | 131.25 | 0 | 0 | 31.5 | 26.25 | 26.95 | 0 | 20.65 | 0 | 113.4 | 0 | 316 | 0 | 684 | [8 empty] | 0
167 | 182 | 0 | 0 | 40.25 | 0 | 24.5 | 0 | 5.25 | 0 | 98 | 0 | 309 | 0 | 691 | [8 empty] | 0
168 | 229.25 | 0 | 0 | 0 | 0 | 0 | 20.65 | 0 | 0 | 100.1 | 0 | 361 | 0 | 639 | [8 empty] | 0
169 | 175.35 | 0 | 0 | 0 | 0 | 0 | 36.4 | 10.85 | 0 | 127.75 | 0 | 382 | 0 | 618 | [8 empty] | -0.35
170 | 149.45 | 30.45 | 0 | 3.15 | 0 | 48.3 | 0 | 2.45 | 0 | 116.2 | 0 | 489 | 0 | 511 | [8 empty] | 0
171 | 147.35 | 0 | 0 | 0 | 0 | 0 | 62.3 | 0 | 0 | 140.35 | 0 | 414 | 0 | 586 | [8 empty] | 0
172 | 61.25 | 0 | 0 | 0.7 | 17.5 | 101.15 | 0.35 | 3.85 | 101.15 | 64.4 | 0 | 553 | 0 | 447 | [8 empty] | -0.35
173 | 176.75 | 0 | 0 | 39.2 | 0 | 0 | 0 | 25.55 | 0 | 108.85 | 58 | 259 | 0 | 683 | [8 empty] | -0.35
174 | 146.3 | 8.4 | 0 | 0 | 0 | 0 | 49 | 0 | 0 | 146.3 | 0 | 480 | 0 | 520 | [8 empty] | 0
175 | 109.2 | 0 | 0 | 30.45 | 8.4 | 67.2 | 0 | 23.1 | 0 | 111.65 | 3 | 270 | 0 | 727 | [8 empty] | 0