## Sheet1
trial_index | Drug_MW | Drug_LogP | Drug_TPSA | Drug | SL_1 | SL_2 | SL_3 | LL_1 | LL_2 | LL_3 | P_1 | P_2 | P_3 | S_1 | S_2 | S_3 | Water | Solu | Solu_STD | Size | Size_STD | PDI | PDI_STD | Complexity | Complexity_STD
160 | 354 | 3.91 | 67 | 0.31 | 0.044 | 0 | 0.006 | 0.071 | 0.118 | 0.007 | 0.016 | 0.188 | 0.24 | 0 | 0.493 | 0 | 0.507
161 | 354 | 3.91 | 67 | 0.456 | 0 | 0 | 0.104 | 0.035 | 0.034 | 0 | 0.047 | 0 | 0.323 | 0.001 | 0.309 | 0 | 0.69
162 | 354 | 3.91 | 67 | 0.464 | 0 | 0 | 0.109 | 0.004 | 0.023 | 0 | 0.001 | 0 | 0.399 | 0.044 | 0.294 | 0 | 0.662
163 | 354 | 3.91 | 67 | 0.448 | 0 | 0 | 0 | 0 | 0 | 0.125 | 0.011 | 0 | 0.416 | 0 | 0.396 | 0 | 0.604
164 | 354 | 3.91 | 67 | 0.413 | 0 | 0 | 0 | 0 | 0 | 0.175 | 0.032 | 0 | 0.38 | 0 | 0.391 | 0 | 0.609
165 | 354 | 3.91 | 67 | 0.444 | 0 | 0 | 0 | 0 | 0.011 | 0.101 | 0 | 0 | 0.444 | 0 | 0.379 | 0 | 0.621
166 | 354 | 3.91 | 67 | 0.375 | 0 | 0 | 0.09 | 0.075 | 0.077 | 0 | 0.059 | 0 | 0.324 | 0 | 0.316 | 0 | 0.684
167 | 354 | 3.91 | 67 | 0.52 | 0 | 0 | 0.115 | 0 | 0.07 | 0 | 0.015 | 0 | 0.28 | 0 | 0.309 | 0 | 0.691
168 | 354 | 3.91 | 67 | 0.655 | 0 | 0 | 0 | 0 | 0 | 0.059 | 0 | 0 | 0.286 | 0 | 0.361 | 0 | 0.639
169 | 354 | 3.91 | 67 | 0.501 | 0 | 0 | 0 | 0 | 0 | 0.104 | 0.031 | 0 | 0.365 | 0 | 0.382 | 0 | 0.618
170 | 354 | 3.91 | 67 | 0.427 | 0.087 | 0 | 0.009 | 0 | 0.138 | 0 | 0.007 | 0 | 0.332 | 0 | 0.489 | 0 | 0.511
171 | 354 | 3.91 | 67 | 0.421 | 0 | 0 | 0 | 0 | 0 | 0.178 | 0 | 0 | 0.401 | 0 | 0.414 | 0 | 0.586
172 | 354 | 3.91 | 67 | 0.175 | 0 | 0 | 0.002 | 0.05 | 0.289 | 0.001 | 0.011 | 0.289 | 0.184 | 0 | 0.553 | 0 | 0.447
173 | 354 | 3.91 | 67 | 0.505 | 0 | 0 | 0.112 | 0 | 0 | 0 | 0.073 | 0 | 0.311 | 0.058 | 0.259 | 0 | 0.683
174 | 354 | 3.91 | 67 | 0.418 | 0.024 | 0 | 0 | 0 | 0 | 0.14 | 0 | 0 | 0.418 | 0 | 0.48 | 0 | 0.52
175 | 354 | 3.91 | 67 | 0.312 | 0 | 0 | 0.087 | 0.024 | 0.192 | 0 | 0.066 | 0 | 0.319 | 0.003 | 0.27 | 0 | 0.727