## Sheet1
trial_index | Drug_MW | Drug_LogP | Drug_TPSA | Drug | SL_1 | SL_2 | SL_3 | LL_1 | LL_2 | LL_3 | P_1 | P_2 | P_3 | S_1 | S_2 | S_3 | Water | Complexity | Complexity_STD | Formulation | Size | Size_STD | PDI | PDI_STD | Formulation Quality | Solu | Solu_STD
32 | 354 | 3.91 | 67 | 0.153 | 0.101 | 0.027 | 0.007 | 0.023 | 0.128 | 0.105 | 0.153 | 0.15 | 0.152 | 0.539 | 0.32 | 0.141 | 0 | 12 | 0 | Formulation 1 | 241.8458 | 4.746156 | 0.2912754 | 0.0404941 | 1 | 306 | 0
33 | 354 | 3.91 | 67 | 0.204 | 0.068 | 0.117 | 0.085 | 0.125 | 0.183 | 0.198 | 0 | 0.007 | 0.013 | 0 | 0.381 | 0.238 | 0.381 | 10 | 0 | Formulation 2 | 1000 | 0 | 1 | 0 | 0 | 0 | 0
34 | 354 | 3.91 | 67 | 0.157 | 0.136 | 0.001 | 0.008 | 0.047 | 0.147 | 0.157 | 0.157 | 0.033 | 0.157 | 0.646 | 0 | 0.354 | 0 | 11 | 0 | Formulation 3 | 273.3656 | 11.51854 | 0.3121483 | 0.03653819 | 1 | 314 | 0
35 | 354 | 3.91 | 67 | 0.205 | 0.205 | 0.013 | 0.007 | 0 | 0.162 | 0.205 | 0 | 0 | 0.205 | 0.864 | 0.08 | 0.055 | 0 | 9 | 0 | Formulation 4 | 272.326 | 5.834603 | 0.3492171 | 0.0003438976 | 1 | 410 | 0
36 | 354 | 3.91 | 67 | 0.167 | 0.004 | 0.165 | 0.01 | 0.024 | 0.136 | 0 | 0.167 | 0.167 | 0.158 | 0.434 | 0.434 | 0.132 | 0 | 11 | 0 | Formulation 5 | 234.5175 | 3.657149 | 0.5025518 | 0.03765539 | 1 | 334 | 0
37 | 354 | 3.91 | 67 | 0.178 | 0.103 | 0.137 | 0.093 | 0.137 | 0.143 | 0.137 | 0 | 0.019 | 0.053 | 0 | 0.382 | 0.152 | 0.467 | 10 | 0 | Formulation 6 | 1000 | 0 | 1 | 0 | 0 | 0 | 0
38 | 354 | 3.91 | 67 | 0.14 | 0.14 | 0 | 0.007 | 0.035 | 0.117 | 0.14 | 0.14 | 0.14 | 0.14 | 0.333 | 0.333 | 0.095 | 0.239 | 11 | 0 | Formulation 7 | 212.9663 | 2.180908 | 0.2526793 | 0.02977319 | 1 | 280 | 0
39 | 354 | 3.91 | 67 | 0.233 | 0 | 0.233 | 0.117 | 0.161 | 0.233 | 0.022 | 0 | 0 | 0 | 0 | 0.369 | 0.263 | 0.369 | 7 | 0 | Formulation 8 | 1000 | 0 | 1 | 0 | 0 | 0 | 0
40 | 354 | 3.91 | 67 | 0.183 | 0.154 | 0 | 0.012 | 0.053 | 0.148 | 0 | 0.183 | 0.107 | 0.159 | 0.666 | 0 | 0.334 | 0 | 9 | 0 | Formulation 9 | 233.1687 | 9.480227 | 0.4374483 | 0.03557335 | 1 | 366 | 0
41 | 354 | 3.91 | 67 | 0.167 | 0 | 0 | 0.007 | 0 | 0.159 | 0.167 | 0.167 | 0.167 | 0.167 | 0.86 | 0 | 0.14 | 0 | 8 | 0 | Formulation 10 | 229.001 | 0.299761 | 0.3679155 | 0.006976491 | 1 | 334 | 0
42 | 354 | 3.91 | 67 | 0.125 | 0.125 | 0.125 | 0.004 | 0.037 | 0.082 | 0.125 | 0.125 | 0.125 | 0.125 | 0.86 | 0 | 0.14 | 0 | 11 | 0 | Formulation 11 | 230.6188 | 7.595533 | 0.4225887 | 0.03351389 | 1 | 250 | 0
43 | 354 | 3.91 | 67 | 0.168 | 0.168 | 0.078 | 0.006 | 0.109 | 0.136 | 0.168 | 0 | 0 | 0.168 | 0.596 | 0.404 | 0 | 0 | 9 | 0 | Formulation 12 | 256.9657 | 18.69521 | 0.3282432 | 0.05921292 | 1 | 336 | 0
44 | 354 | 3.91 | 67 | 0.161 | 0.038 | 0.084 | 0.086 | 0.129 | 0.119 | 0.161 | 0.161 | 0 | 0.062 | 0.475 | 0 | 0.051 | 0.475 | 10 | 0 | Formulation 13 | 260.9822 | 6.78552 | 0.4246976 | 0.04396651 | 1 | 322 | 0
45 | 354 | 3.91 | 67 | 0.174 | 0 | 0.08 | 0.011 | 0.057 | 0.161 | 0.174 | 0.174 | 0 | 0.169 | 0.275 | 0.275 | 0.197 | 0.254 | 10 | 0 | Formulation 14 | 277.4605 | 11.38942 | 0.3138588 | 0.02199897 | 1 | 348 | 0
46 | 354 | 3.91 | 67 | 0.23 | 0.23 | 0 | 0.012 | 0.1 | 0.189 | 0.009 | 0 | 0 | 0.23 | 0.414 | 0.414 | 0.173 | 0 | 9 | 0 | Formulation 15 | 250.6556 | 3.500427 | 0.3557416 | 0.05340411 | 1 | 460 | 0
47 | 354 | 3.91 | 67 | 0.21 | 0.089 | 0 | 0.011 | 0.021 | 0.178 | 0.081 | 0 | 0.21 | 0.2 | 0 | 0.747 | 0.253 | 0 | 9 | 0 | Formulation 16 | 195.8912 | 3.870296 | 0.2306139 | 0.02336614 | 1 | 420 | 0