## Sheet1
trial_index | Drug | SL_1 | SL_2 | SL_3 | LL_1 | LL_2 | LL_3 | P_1 | P_2 | P_3 | S_1 | S_2 | S_3 | Water | Solu | Solu_STD | Size | Size_STD | PDI | PDI_STD | Complexity | Complexity_STD | Solvent
32 | 53.55 | 35.35 | 9.45 | 2.45 | 8.05 | 44.8 | 36.75 | 53.55 | 52.5 | 53.2 | 539 | 320 | 141 | 0 | [8 empty] | 0.35
33 | 71.4 | 23.8 | 40.95 | 29.75 | 43.75 | 64.05 | 69.3 | 0 | 2.45 | 4.55 | 0 | 381 | 238 | 381 | [8 empty] | 0
34 | 54.95 | 47.6 | 0.35 | 2.8 | 16.45 | 51.45 | 54.95 | 54.95 | 11.55 | 54.95 | 646 | 0 | 354 | 0 | [8 empty] | 0
35 | 71.75 | 71.75 | 4.55 | 2.45 | 0 | 56.7 | 71.75 | 0 | 0 | 71.75 | 864 | 80 | 55 | 0 | [8 empty] | -0.7
36 | 58.45 | 1.4 | 57.75 | 3.5 | 8.4 | 47.6 | 0 | 58.45 | 58.45 | 55.3 | 434 | 434 | 132 | 0 | [8 empty] | 0.7
37 | 62.3 | 36.05 | 47.95 | 32.55 | 47.95 | 50.05 | 47.95 | 0 | 6.65 | 18.55 | 0 | 382 | 152 | 467 | [8 empty] | 0
38 | 49 | 49 | 0 | 2.45 | 12.25 | 40.95 | 49 | 49 | 49 | 49 | 333 | 333 | 95 | 239 | [8 empty] | 0.35
39 | 81.55 | 0 | 81.55 | 40.95 | 56.35 | 81.55 | 7.7 | 0 | 0 | 0 | 0 | 369 | 263 | 369 | [8 empty] | 0.35
40 | 64.05 | 53.9 | 0 | 4.2 | 18.55 | 51.8 | 0 | 64.05 | 37.45 | 55.65 | 666 | 0 | 334 | 0 | [8 empty] | 0.35
41 | 58.45 | 0 | 0 | 2.45 | 0 | 55.65 | 58.45 | 58.45 | 58.45 | 58.45 | 860 | 0 | 140 | 0 | [8 empty] | -0.35
42 | 43.75 | 43.75 | 43.75 | 1.4 | 12.95 | 28.7 | 43.75 | 43.75 | 43.75 | 43.75 | 860 | 0 | 140 | 0 | [8 empty] | 0.7
43 | 58.8 | 58.8 | 27.3 | 2.1 | 38.15 | 47.6 | 58.8 | 0 | 0 | 58.8 | 596 | 404 | 0 | 0 | [8 empty] | -0.35
44 | 56.35 | 13.3 | 29.4 | 30.1 | 45.15 | 41.65 | 56.35 | 56.35 | 0 | 21.7 | 475 | 0 | 51 | 475 | [8 empty] | -0.35
45 | 60.9 | 0 | 28 | 3.85 | 19.95 | 56.35 | 60.9 | 60.9 | 0 | 59.15 | 275 | 275 | 197 | 254 | [8 empty] | 0
46 | 80.5 | 80.5 | 0 | 4.2 | 35 | 66.15 | 3.15 | 0 | 0 | 80.5 | 414 | 414 | 173 | 0 | [8 empty] | 0
47 | 73.5 | 31.15 | 0 | 3.85 | 7.35 | 62.3 | 28.35 | 0 | 73.5 | 70 | 0 | 747 | 253 | 0 | [8 empty] | 0