## Sheet1
trial_index | Drug_MW | Drug_LogP | Drug_TPSA | Drug | SL_1 | SL_2 | SL_3 | LL_1 | LL_2 | LL_3 | P_1 | P_2 | P_3 | S_1 | S_2 | S_3 | Water | Solu | Solu_STD | Size | Size_STD | PDI | PDI_STD | Complexity | Complexity_STD
32 | 0.354 | 0.391 | 0.067 | 1 | 0.6607618 | 0.1737654 | 0.04800606 | 0.1502818 | 0.8387828 | 0.6846559 | 1 | 0.9804952 | 0.9946162 | 1 | 0.5938968 | 0.2617755 | 0
33 | 0.354 | 0.391 | 0.067 | 1 | 0.3329878 | 0.5764182 | 0.4184362 | 0.6119071 | 0.8962557 | 0.9719646 | 0 | 0.03540562 | 0.06299677 | 0 | 1 | 0.6234249 | 1
34 | 0.354 | 0.391 | 0.067 | 1 | 0.8694801 | 0.007297105 | 0.0512721 | 0.3029595 | 0.9413901 | 1 | 1 | 0.210516 | 1 | 1 | 0 | 0.5479395 | 0
35 | 0.354 | 0.391 | 0.067 | 1 | 1 | 0.06419849 | 0.03200937 | 0 | 0.7934726 | 1 | 0 | 0 | 1 | 1 | 0.09281602 | 0.0641581 | 0
36 | 0.354 | 0.391 | 0.067 | 1 | 0.02562966 | 0.9880911 | 0.05916758 | 0.1441245 | 0.8113874 | 0 | 1 | 1 | 0.946758 | 1 | 1 | 0.3030483 | 0
37 | 0.354 | 0.391 | 0.067 | 1 | 0.5781625 | 0.765259 | 0.5198107 | 0.767165 | 0.8032961 | 0.7676339 | 0 | 0.1047296 | 0.2994047 | 0 | 0.8187172 | 0.3248486 | 1
38 | 0.354 | 0.391 | 0.067 | 1 | 0.9990247 | 0 | 0.05224469 | 0.2528277 | 0.8393547 | 1 | 1 | 1 | 1 | 1 | 1 | 0.2863575 | 0.7182401
39 | 0.354 | 0.391 | 0.067 | 1 | 0 | 1 | 0.4994649 | 0.6897197 | 1 | 0.09371578 | 0 | 0 | 0 | 0 | 1 | 0.7119632 | 1
40 | 0.354 | 0.391 | 0.067 | 1 | 0.8368483 | 0 | 0.06694667 | 0.2867056 | 0.8092425 | 0 | 1 | 0.5813938 | 0.8691029 | 1 | 0 | 0.5019439 | 0
41 | 0.354 | 0.391 | 0.067 | 1 | 0 | 0 | 0.0403979 | 0 | 0.9501272 | 1 | 1 | 1 | 1 | 1 | 0 | 0.1623172 | 0
42 | 0.354 | 0.391 | 0.067 | 1 | 1 | 1 | 0.03574724 | 0.2939184 | 0.6587857 | 1 | 1 | 1 | 1 | 1 | 0 | 0.163311 | 0
43 | 0.354 | 0.391 | 0.067 | 1 | 1 | 0.4656239 | 0.03496777 | 0.6486792 | 0.8104984 | 1 | 0 | 0 | 1 | 1 | 0.6784157 | 0 | 0
44 | 0.354 | 0.391 | 0.067 | 1 | 0.2381382 | 0.5232495 | 0.5325634 | 0.8017358 | 0.7379709 | 1 | 1 | 0 | 0.386817 | 1 | 0 | 0.1072137 | 1
45 | 0.354 | 0.391 | 0.067 | 1 | 0 | 0.4594135 | 0.06562267 | 0.3277924 | 0.9237005 | 1 | 1 | 0 | 0.9704709 | 1 | 1 | 0.7176369 | 0.9244456
46 | 0.354 | 0.391 | 0.067 | 1 | 1 | 0 | 0.05104462 | 0.4350234 | 0.821859 | 0.04001085 | 0 | 0 | 1 | 1 | 1 | 0.4173988 | 0
47 | 0.354 | 0.391 | 0.067 | 1 | 0.4245838 | 0 | 0.05474149 | 0.09858839 | 0.8465653 | 0.3866097 | 0 | 1 | 0.9525938 | 0 | 1 | 0.3393688 | 0