## Sheet1
trial_index | Drug_MW | Drug_LogP | Drug_TPSA | Drug | SL_1 | SL_2 | SL_3 | LL_1 | LL_2 | LL_3 | P_1 | P_2 | P_3 | S_1 | S_2 | S_3 | Water | Solu | Solu_STD | Size | Size_STD | PDI | PDI_STD | Complexity | Complexity_STD
32 | 354 | 3.91 | 67 | 0.153 | 0.101 | 0.027 | 0.007 | 0.023 | 0.128 | 0.105 | 0.153 | 0.15 | 0.152 | 0.539 | 0.32 | 0.141 | 0
33 | 354 | 3.91 | 67 | 0.204 | 0.068 | 0.117 | 0.085 | 0.125 | 0.183 | 0.198 | 0 | 0.007 | 0.013 | 0 | 0.381 | 0.238 | 0.381
34 | 354 | 3.91 | 67 | 0.157 | 0.136 | 0.001 | 0.008 | 0.047 | 0.147 | 0.157 | 0.157 | 0.033 | 0.157 | 0.646 | 0 | 0.354 | 0
35 | 354 | 3.91 | 67 | 0.205 | 0.205 | 0.013 | 0.007 | 0 | 0.162 | 0.205 | 0 | 0 | 0.205 | 0.864 | 0.08 | 0.055 | 0
36 | 354 | 3.91 | 67 | 0.167 | 0.004 | 0.165 | 0.01 | 0.024 | 0.136 | 0 | 0.167 | 0.167 | 0.158 | 0.434 | 0.434 | 0.132 | 0
37 | 354 | 3.91 | 67 | 0.178 | 0.103 | 0.137 | 0.093 | 0.137 | 0.143 | 0.137 | 0 | 0.019 | 0.053 | 0 | 0.382 | 0.152 | 0.467
38 | 354 | 3.91 | 67 | 0.14 | 0.14 | 0 | 0.007 | 0.035 | 0.117 | 0.14 | 0.14 | 0.14 | 0.14 | 0.333 | 0.333 | 0.095 | 0.239
39 | 354 | 3.91 | 67 | 0.233 | 0 | 0.233 | 0.117 | 0.161 | 0.233 | 0.022 | 0 | 0 | 0 | 0 | 0.369 | 0.263 | 0.369
40 | 354 | 3.91 | 67 | 0.183 | 0.154 | 0 | 0.012 | 0.053 | 0.148 | 0 | 0.183 | 0.107 | 0.159 | 0.666 | 0 | 0.334 | 0
41 | 354 | 3.91 | 67 | 0.167 | 0 | 0 | 0.007 | 0 | 0.159 | 0.167 | 0.167 | 0.167 | 0.167 | 0.86 | 0 | 0.14 | 0
42 | 354 | 3.91 | 67 | 0.125 | 0.125 | 0.125 | 0.004 | 0.037 | 0.082 | 0.125 | 0.125 | 0.125 | 0.125 | 0.86 | 0 | 0.14 | 0
43 | 354 | 3.91 | 67 | 0.168 | 0.168 | 0.078 | 0.006 | 0.109 | 0.136 | 0.168 | 0 | 0 | 0.168 | 0.596 | 0.404 | 0 | 0
44 | 354 | 3.91 | 67 | 0.161 | 0.038 | 0.084 | 0.086 | 0.129 | 0.119 | 0.161 | 0.161 | 0 | 0.062 | 0.475 | 0 | 0.051 | 0.475
45 | 354 | 3.91 | 67 | 0.174 | 0 | 0.08 | 0.011 | 0.057 | 0.161 | 0.174 | 0.174 | 0 | 0.169 | 0.275 | 0.275 | 0.197 | 0.254
46 | 354 | 3.91 | 67 | 0.23 | 0.23 | 0 | 0.012 | 0.1 | 0.189 | 0.009 | 0 | 0 | 0.23 | 0.414 | 0.414 | 0.173 | 0
47 | 354 | 3.91 | 67 | 0.21 | 0.089 | 0 | 0.011 | 0.021 | 0.178 | 0.081 | 0 | 0.21 | 0.2 | 0 | 0.747 | 0.253 | 0