## Sheet1
trial_index | Drug_MW | Drug_LogP | Drug_TPSA | Drug | SL_1 | SL_2 | SL_3 | LL_1 | LL_2 | LL_3 | P_1 | P_2 | P_3 | S_1 | S_2 | S_3 | Water | Complexity | Complexity_STD | Formulation | Size | Size_STD | PDI | PDI_STD | Formulation Quality | Solu | Solu_STD
48 | 354 | 3.91 | 67 | 0.312 | 0 | 0 | 0.027 | 0 | 0.312 | 0 | 0.056 | 0.055 | 0.238 | 0 | 0.387 | 0.317 | 0.296 | 7 | 0 | Formulation 1 | 265.7162 | 7.48852 | 0.2350885 | 0.02630778 | 1 | 624 | 0
49 | 354 | 3.91 | 67 | 0.144 | 0 | 0.037 | 0.065 | 0.071 | 0.197 | 0 | 0.118 | 0.266 | 0.102 | 0 | 0.476 | 0.445 | 0.079 | 9 | 0 | Formulation 2 | 258.8379 | 13.62792 | 0.299231 | 0.06071076 | 1 | 288 | 0
50 | 354 | 3.91 | 67 | 0.264 | 0 | 0 | 0.015 | 0 | 0.264 | 0 | 0.029 | 0.209 | 0.219 | 0 | 0.768 | 0.232 | 0 | 7 | 0 | Formulation 3 | 227.3748 | 4.639889 | 0.1979482 | 0.03068081 | 1 | 528 | 0
51 | 354 | 3.91 | 67 | 0.239 | 0 | 0.239 | 0.032 | 0 | 0.239 | 0 | 0.095 | 0.01 | 0.147 | 0 | 0.333 | 0.333 | 0.333 | 8 | 0 | Formulation 4 | 303.6131 | 1.118613 | 0.2657567 | 0.005915933 | 1 | 478 | 0
52 | 354 | 3.91 | 67 | 0.194 | 0 | 0 | 0.01 | 0 | 0.194 | 0.194 | 0.061 | 0.182 | 0.167 | 0 | 1 | 0 | 0 | 7 | 0 | Formulation 5 | 235.3033 | 6.421513 | 0.2379148 | 0.04376309 | 1 | 388 | 0
53 | 354 | 3.91 | 67 | 0.221 | 0 | 0 | 0.033 | 0.204 | 0.221 | 0 | 0.114 | 0.09 | 0.118 | 0 | 0.577 | 0.423 | 0 | 8 | 0 | Formulation 6 | 222.8831 | 3.51 | 0.2094387 | 0.04642482 | 1 | 442 | 0
54 | 354 | 3.91 | 67 | 0.335 | 0 | 0 | 0.018 | 0 | 0.335 | 0 | 0 | 0 | 0.312 | 0 | 0.333 | 0.333 | 0.333 | 5 | 0 | Formulation 7 | 246.7617 | 8.664952 | 0.2241122 | 0.03313631 | 1 | 670 | 0
55 | 354 | 3.91 | 67 | 0.197 | 0 | 0 | 0.009 | 0 | 0.197 | 0.197 | 0.053 | 0.178 | 0.168 | 1 | 0 | 0 | 0 | 7 | 0 | Formulation 8 | 242.3862 | 1.26957 | 0.4051778 | 0.07201947 | 1 | 394 | 0
56 | 354 | 3.91 | 67 | 0.049 | 0 | 0 | 0.075 | 0.388 | 0 | 0 | 0.05 | 0.381 | 0.058 | 0 | 0.333 | 0.333 | 0.333 | 7 | 0 | Formulation 9 | 1000 | 0 | 1 | 0 | 0 | 0 | 0
57 | 354 | 3.91 | 67 | 0.251 | 0 | 0 | 0.013 | 0 | 0.251 | 0 | 0 | 0.251 | 0.233 | 0 | 0.479 | 0.043 | 0.479 | 6 | 0 | Formulation 10 | 208.4261 | 2.515758 | 0.2272486 | 0.01211237 | 1 | 502 | 0
58 | 354 | 3.91 | 67 | 0.237 | 0 | 0 | 0.017 | 0.237 | 0.237 | 0 | 0 | 0.093 | 0.179 | 0 | 0.615 | 0.385 | 0 | 7 | 0 | Formulation 11 | 223.1852 | 3.023372 | 0.1708209 | 0.01897144 | 1 | 474 | 0
59 | 354 | 3.91 | 67 | 0.169 | 0.228 | 0 | 0.102 | 0.124 | 0.228 | 0 | 0.149 | 0 | 0 | 1 | 0 | 0 | 0 | 6 | 0 | Formulation 12 | 1000 | 0 | 1 | 0 | 0 | 0 | 0
60 | 354 | 3.91 | 67 | 0.356 | 0 | 0 | 0.022 | 0 | 0.356 | 0 | 0 | 0 | 0.265 | 0 | 0.034 | 0.966 | 0 | 5 | 0 | Formulation 13 | 1000 | 0 | 1 | 0 | 0 | 0 | 0
61 | 354 | 3.91 | 67 | 0.285 | 0 | 0 | 0.05 | 0 | 0.285 | 0 | 0.106 | 0.157 | 0.116 | 0 | 0.333 | 0.333 | 0.333 | 7 | 0 | Formulation 14 | 225.7289 | 3.930002 | 0.2187167 | 0.001186734 | 1 | 570 | 0
62 | 354 | 3.91 | 67 | 0.14 | 0 | 0 | 0.038 | 0.221 | 0.044 | 0.221 | 0.129 | 0.149 | 0.058 | 0.5 | 0 | 0.5 | 0 | 9 | 0 | Formulation 15 | 223.6552 | 3.566729 | 0.302165 | 0.03603579 | 1 | 280 | 0
63 | 354 | 3.91 | 67 | 0 | 0 | 0 | 0.101 | 0 | 0.303 | 0 | 0.303 | 0.182 | 0.111 | 0 | 0.57 | 0.43 | 0 | 7 | 0 | Formulation 16 | 1000 | 0 | 1 | 0 | 0 | 0 | 0