## Sheet1
trial_index | Drug_MW | Drug_LogP | Drug_TPSA | Drug | SL_1 | SL_2 | SL_3 | LL_1 | LL_2 | LL_3 | P_1 | P_2 | P_3 | S_1 | S_2 | S_3 | Water | Complexity | Complexity_STD | Formulation | Size | Size_STD | PDI | PDI_STD | Formulation Quality | Solu | Solu_STD
64 | 354 | 3.91 | 67 | 0.276 | 0 | 0 | 0.018 | 0 | 0.276 | 0 | 0.033 | 0.141 | 0.256 | 0 | 0.333 | 0.333 | 0.333 | 7 | 0 | Formulation 1 | 233.8758 | 4.325886 | 0.1885325 | 0.03837703 | 1 | 552 | 0
65 | 354 | 3.91 | 67 | 0.208 | 0 | 0 | 0.037 | 0.176 | 0.177 | 0 | 0.045 | 0.214 | 0.143 | 0 | 0.734 | 0 | 0.266 | 7 | 0 | Formulation 2 | 203.5624 | 7.777738 | 0.1924487 | 0.01823953 | 1 | 416 | 0
66 | 354 | 3.91 | 67 | 0.283 | 0 | 0 | 0 | 0 | 0.283 | 0 | 0 | 0.174 | 0.26 | 0 | 0.217 | 0.391 | 0.391 | 5 | 0 | Formulation 3 | 219.7838 | 1.011563 | 0.2031661 | 0.02718084 | 1 | 566 | 0
67 | 354 | 3.91 | 67 | 0.21 | 0 | 0 | 0 | 0.198 | 0.235 | 0 | 0 | 0.235 | 0.124 | 0 | 0.871 | 0 | 0.129 | 5 | 0 | Formulation 4 | 206.2847 | 15.53883 | 0.2034316 | 0.02316568 | 1 | 420 | 0
68 | 354 | 3.91 | 67 | 0.219 | 0 | 0 | 0.022 | 0.132 | 0.219 | 0 | 0.061 | 0.168 | 0.179 | 0 | 0.36 | 0.403 | 0.237 | 8 | 0 | Formulation 5 | 202.536 | 0.9562164 | 0.18003 | 0.02748283 | 1 | 438 | 0
69 | 354 | 3.91 | 67 | 0.243 | 0 | 0 | 0 | 0.096 | 0.243 | 0 | 0 | 0.176 | 0.243 | 0 | 0.417 | 0.417 | 0.166 | 6 | 0 | Formulation 6 | 214.3004 | 6.384513 | 0.1858917 | 0.03531754 | 1 | 486 | 0
70 | 354 | 3.91 | 67 | 0.251 | 0 | 0 | 0.039 | 0 | 0.251 | 0 | 0.099 | 0.141 | 0.218 | 0 | 0.333 | 0.333 | 0.333 | 7 | 0 | Formulation 7 | 216.7986 | 2.462949 | 0.1857252 | 0.009819556 | 1 | 502 | 0
71 | 354 | 3.91 | 67 | 0.213 | 0 | 0 | 0.073 | 0.213 | 0.141 | 0 | 0.047 | 0.185 | 0.128 | 0 | 0.861 | 0 | 0.139 | 7 | 0 | Formulation 8 | 191.7748 | 9.542167 | 0.3356495 | 0.02729759 | 1 | 426 | 0
72 | 354 | 3.91 | 67 | 0.247 | 0 | 0 | 0 | 0.089 | 0.247 | 0 | 0 | 0.214 | 0.202 | 0 | 0 | 0.5 | 0.5 | 5 | 0 | Formulation 9 | 1000 | 0 | 1 | 0 | 0 | 0 | 0
73 | 354 | 3.91 | 67 | 0.213 | 0.007 | 0 | 0.016 | 0.193 | 0.176 | 0 | 0 | 0.261 | 0.135 | 0 | 1 | 0 | 0 | 7 | 0 | Formulation 10 | 184.5765 | 2.09207 | 0.2328737 | 0.02854768 | 1 | 426 | 0
74 | 354 | 3.91 | 67 | 0.203 | 0 | 0 | 0.052 | 0.195 | 0.203 | 0 | 0 | 0.203 | 0.145 | 0 | 0.466 | 0 | 0.534 | 6 | 0 | Formulation 11 | 199.6545 | 6.564576 | 0.2136916 | 0.02561481 | 1 | 406 | 0
75 | 354 | 3.91 | 67 | 0.191 | 0 | 0 | 0.058 | 0.191 | 0.191 | 0 | 0.085 | 0.152 | 0.132 | 0 | 0.616 | 0 | 0.384 | 7 | 0 | Formulation 12 | 201.24 | 6.333714 | 0.2132877 | 0.04108878 | 1 | 382 | 0
76 | 354 | 3.91 | 67 | 0.179 | 0 | 0 | 0 | 0.253 | 0.253 | 0 | 0 | 0.253 | 0.062 | 0 | 0 | 0 | 1 | 4 | 0 | Formulation 13 | 1000 | 0 | 1 | 0 | 0 | 0 | 0
77 | 354 | 3.91 | 67 | 0.182 | 0 | 0 | 0 | 0.236 | 0.253 | 0 | 0 | 0.253 | 0.076 | 0 | 1 | 0 | 0 | 5 | 0 | Formulation 14 | 199.1478 | 7.209335 | 0.2059778 | 0.03131916 | 1 | 364 | 0
78 | 354 | 3.91 | 67 | 0.24 | 0 | 0 | 0 | 0.159 | 0.192 | 0 | 0.007 | 0.24 | 0.161 | 0 | 0.36 | 0.514 | 0.127 | 7 | 0 | Formulation 15 | 188.6227 | 0.4403858 | 0.1897572 | 0.0296605 | 1 | 480 | 0
79 | 354 | 3.91 | 67 | 0.217 | 0 | 0 | 0 | 0.217 | 0.217 | 0 | 0 | 0.217 | 0.131 | 0 | 0 | 0.669 | 0.331 | 5 | 0 | Formulation 16 | 1000 | 0 | 1 | 0 | 0 | 0 | 0