## Sheet1
trial_index | Drug_MW | Drug_LogP | Drug_TPSA | Drug | SL_1 | SL_2 | SL_3 | LL_1 | LL_2 | LL_3 | P_1 | P_2 | P_3 | S_1 | S_2 | S_3 | Water | Solu | Solu_STD | Size | Size_STD | PDI | PDI_STD | Complexity | Complexity_STD
64 | 0.354 | 0.391 | 0.067 | 1 | 0 | 0 | 0.06465596 | 0 | 1 | 0 | 0.1203297 | 0.5120036 | 0.9269523 | 0 | 1 | 1 | 1
65 | 0.354 | 0.391 | 0.067 | 0.9524082 | 0 | 0 | 0.1687377 | 0.8046584 | 0.8102105 | 0 | 0.20642 | 0.981209 | 0.656905 | 0 | 0.6305586 | 0 | 0.2281584
66 | 0.354 | 0.391 | 0.067 | 1 | 0 | 0 | 0 | 0 | 1 | 0 | 0 | 0.6150071 | 0.917874 | 0 | 0.5558608 | 1 | 1
67 | 0.354 | 0.391 | 0.067 | 0.8947667 | 0 | 0 | 0 | 0.8425893 | 1 | 0 | 0 | 1 | 0.5267573 | 0 | 0.1986827 | 0 | 0.02936934
68 | 0.354 | 0.391 | 0.067 | 1 | 0 | 0 | 0.09872066 | 0.6020461 | 1 | 0 | 0.2773656 | 0.7672434 | 0.8174093 | 0 | 0.8942716 | 1 | 0.5891851
69 | 0.354 | 0.391 | 0.067 | 1 | 0 | 0 | 0 | 0.3939978 | 1 | 0 | 0 | 0.7242826 | 1 | 0 | 1 | 1 | 0.3991342
70 | 0.354 | 0.391 | 0.067 | 1 | 0 | 0 | 0.1554185 | 0 | 1 | 0 | 0.3928832 | 0.5591378 | 0.8687838 | 0 | 1 | 1 | 1
71 | 0.354 | 0.391 | 0.067 | 1 | 0 | 0 | 0.3425987 | 1 | 0.6625572 | 0 | 0.222791 | 0.8685335 | 0.6019843 | 0 | 1 | 0 | 0.1608577
72 | 0.354 | 0.391 | 0.067 | 1 | 0 | 0 | 0 | 0.3613567 | 1 | 0 | 0 | 0.8668715 | 0.8155966 | 0 | 0 | 1 | 1
73 | 0.354 | 0.391 | 0.067 | 0.8159974 | 0.02590324 | 0 | 0.06000523 | 0.7392771 | 0.6726162 | 0 | 0 | 1 | 0.5166949 | 0 | 0.6138056 | 0 | 0
74 | 0.354 | 0.391 | 0.067 | 1 | 0 | 0 | 0.2539903 | 0.9633197 | 1 | 0 | 0 | 1 | 0.7139827 | 0 | 0.2469115 | 0 | 0.2830893
75 | 0.354 | 0.391 | 0.067 | 1 | 0 | 0 | 0.3038966 | 1 | 1 | 0 | 0.4469656 | 0.7948759 | 0.6932174 | 0 | 0.8269136 | 0 | 0.514868
76 | 0.354 | 0.391 | 0.067 | 0.7080067 | 0 | 0 | 0 | 1 | 1 | 0 | 0 | 1 | 0.2470711 | 0 | 0 | 0 | 1
77 | 0.354 | 0.391 | 0.067 | 0.7171432 | 0 | 0 | 0 | 0.9292449 | 1 | 0 | 0 | 0.9971571 | 0.3013001 | 0 | 1 | 0 | 0
78 | 0.354 | 0.391 | 0.067 | 1 | 0 | 0 | 0 | 0.659666 | 0.7989552 | 0 | 0.02844206 | 1 | 0.6710839 | 0 | 0.7008927 | 1 | 0.246448
79 | 0.354 | 0.391 | 0.067 | 1 | 0 | 0 | 0 | 1 | 1 | 0 | 0 | 1 | 0.6007191 | 0 | 0 | 1 | 0.4947534