## Sheet1
trial_index | Drug_MW | Drug_LogP | Drug_TPSA | Drug | SL_1 | SL_2 | SL_3 | LL_1 | LL_2 | LL_3 | P_1 | P_2 | P_3 | S_1 | S_2 | S_3 | Water | Solu | Solu_STD | Size | Size_STD | PDI | PDI_STD | Complexity | Complexity_STD
64 | 354 | 3.91 | 67 | 0.276 | 0 | 0 | 0.018 | 0 | 0.276 | 0 | 0.033 | 0.141 | 0.256 | 0 | 0.333 | 0.333 | 0.333
65 | 354 | 3.91 | 67 | 0.208 | 0 | 0 | 0.037 | 0.176 | 0.177 | 0 | 0.045 | 0.214 | 0.143 | 0 | 0.734 | 0 | 0.266
66 | 354 | 3.91 | 67 | 0.283 | 0 | 0 | 0 | 0 | 0.283 | 0 | 0 | 0.174 | 0.26 | 0 | 0.217 | 0.391 | 0.391
67 | 354 | 3.91 | 67 | 0.21 | 0 | 0 | 0 | 0.198 | 0.235 | 0 | 0 | 0.235 | 0.124 | 0 | 0.871 | 0 | 0.129
68 | 354 | 3.91 | 67 | 0.219 | 0 | 0 | 0.022 | 0.132 | 0.219 | 0 | 0.061 | 0.168 | 0.179 | 0 | 0.36 | 0.403 | 0.237
69 | 354 | 3.91 | 67 | 0.243 | 0 | 0 | 0 | 0.096 | 0.243 | 0 | 0 | 0.176 | 0.243 | 0 | 0.417 | 0.417 | 0.166
70 | 354 | 3.91 | 67 | 0.251 | 0 | 0 | 0.039 | 0 | 0.251 | 0 | 0.099 | 0.141 | 0.218 | 0 | 0.333 | 0.333 | 0.333
71 | 354 | 3.91 | 67 | 0.213 | 0 | 0 | 0.073 | 0.213 | 0.141 | 0 | 0.047 | 0.185 | 0.128 | 0 | 0.861 | 0 | 0.139
72 | 354 | 3.91 | 67 | 0.247 | 0 | 0 | 0 | 0.089 | 0.247 | 0 | 0 | 0.214 | 0.202 | 0 | 0 | 0.5 | 0.5
73 | 354 | 3.91 | 67 | 0.213 | 0.007 | 0 | 0.016 | 0.193 | 0.176 | 0 | 0 | 0.261 | 0.135 | 0 | 1 | 0 | 0
74 | 354 | 3.91 | 67 | 0.203 | 0 | 0 | 0.052 | 0.195 | 0.203 | 0 | 0 | 0.203 | 0.145 | 0 | 0.466 | 0 | 0.534
75 | 354 | 3.91 | 67 | 0.191 | 0 | 0 | 0.058 | 0.191 | 0.191 | 0 | 0.085 | 0.152 | 0.132 | 0 | 0.616 | 0 | 0.384
76 | 354 | 3.91 | 67 | 0.179 | 0 | 0 | 0 | 0.253 | 0.253 | 0 | 0 | 0.253 | 0.062 | 0 | 0 | 0 | 1
77 | 354 | 3.91 | 67 | 0.182 | 0 | 0 | 0 | 0.236 | 0.253 | 0 | 0 | 0.253 | 0.076 | 0 | 1 | 0 | 0
78 | 354 | 3.91 | 67 | 0.24 | 0 | 0 | 0 | 0.159 | 0.192 | 0 | 0.007 | 0.24 | 0.161 | 0 | 0.36 | 0.514 | 0.127
79 | 354 | 3.91 | 67 | 0.217 | 0 | 0 | 0 | 0.217 | 0.217 | 0 | 0 | 0.217 | 0.131 | 0 | 0 | 0.669 | 0.331