## Sheet1
trial_index | Drug_MW | Drug_LogP | Drug_TPSA | Drug | SL_1 | SL_2 | SL_3 | LL_1 | LL_2 | LL_3 | P_1 | P_2 | P_3 | S_1 | S_2 | S_3 | Water | Complexity | Complexity_STD | Formulation | Size | Size_STD | PDI | PDI_STD | Formulation Quality | Solu | Solu_STD
80 | 354 | 3.91 | 67 | 0.3 | 0 | 0 | 0 | 0 | 0.3 | 0 | 0.101 | 0 | 0.3 | 0 | 0.235 | 0.382 | 0.382 | 5 | 0 | Formulation 1 | 1000 | 0 | 1 | 0 | 0 | 0 | 0
81 | 354 | 3.91 | 67 | 0.359 | 0 | 0 | 0 | 0 | 0.359 | 0 | 0.022 | 0 | 0.259 | 0 | 0.195 | 0.403 | 0.403 | 5 | 0 | Formulation 2 | 1000 | 0 | 1 | 0 | 0 | 0 | 0
82 | 354 | 3.91 | 67 | 0.233 | 0 | 0 | 0 | 0 | 0.319 | 0 | 0 | 0.313 | 0.135 | 0.005 | 0.431 | 0.564 | 0 | 6 | 0 | Formulation 3 | 229.3811 | 0.0997019 | 0.2113241 | 0.02637342 | 1 | 466 | 0
83 | 354 | 3.91 | 67 | 0.3 | 0.044 | 0 | 0 | 0 | 0.3 | 0 | 0 | 0.055 | 0.3 | 0.082 | 0.412 | 0.506 | 0 | 7 | 0 | Formulation 4 | 260.0162 | 1.14715 | 0.2665945 | 0.03037794 | 1 | 600 | 0
84 | 354 | 3.91 | 67 | 0.245 | 0 | 0 | 0 | 0 | 0.284 | 0 | 0.187 | 0 | 0.284 | 0 | 0.187 | 0.407 | 0.407 | 5 | 0 | Formulation 5 | 216.4463 | 6.555681 | 0.1944523 | 0.01342015 | 1 | 490 | 0
85 | 354 | 3.91 | 67 | 0.26 | 0 | 0 | 0 | 0 | 0.382 | 0 | 0.155 | 0.027 | 0.176 | 0.026 | 0.243 | 0.365 | 0.365 | 7 | 0 | Formulation 6 | 245.3309 | 0.9936298 | 0.220937 | 0.0336845 | 1 | 520 | 0
86 | 354 | 3.91 | 67 | 0.333 | 0 | 0 | 0 | 0 | 0.333 | 0 | 0 | 0 | 0.333 | 0.207 | 0.198 | 0.297 | 0.297 | 5 | 0 | Formulation 7 | 305.3355 | 18.14117 | 0.4249729 | 0.03872205 | 1 | 666 | 0
87 | 354 | 3.91 | 67 | 0.297 | 0.108 | 0 | 0 | 0 | 0.297 | 0 | 0 | 0 | 0.297 | 0 | 0.263 | 0.369 | 0.369 | 5 | 0 | Formulation 8 | 234.0421 | 4.446378 | 0.2156711 | 0.03094526 | 1 | 594 | 0
88 | 354 | 3.91 | 67 | 0.211 | 0 | 0 | 0 | 0.22 | 0.22 | 0 | 0 | 0.22 | 0.129 | 0 | 1 | 0 | 0 | 5 | 0 | Formulation 9 | 196.0921 | 8.431605 | 0.2087277 | 0.02611417 | 1 | 422 | 0
89 | 354 | 3.91 | 67 | 0.25 | 0 | 0 | 0.25 | 0 | 0.25 | 0 | 0 | 0 | 0.25 | 0 | 0.267 | 0.367 | 0.367 | 5 | 0 | Formulation 10 | 306.9963 | 34.48758 | 0.4347554 | 0.09627798 | 1 | 500 | 0
90 | 354 | 3.91 | 67 | 0.318 | 0 | 0 | 0 | 0 | 0.484 | 0 | 0 | 0 | 0.198 | 0.261 | 0.094 | 0.322 | 0.322 | 5 | 0 | Formulation 11 | 1000 | 0 | 1 | 0 | 0 | 0 | 0
91 | 354 | 3.91 | 67 | 0.283 | 0 | 0 | 0 | 0 | 0.358 | 0 | 0 | 0 | 0.358 | 0.081 | 0.229 | 0.345 | 0.345 | 5 | 0 | Formulation 12 | 278.3485 | 0.3951007 | 0.3526159 | 0.02058105 | 1 | 566 | 0
92 | 354 | 3.91 | 67 | 0.251 | 0 | 0 | 0 | 0 | 0.293 | 0 | 0 | 0.163 | 0.293 | 0 | 0.432 | 0.568 | 0 | 5 | 0 | Formulation 13 | 213.1958 | 1.91099 | 0.219805 | 0.02252557 | 1 | 502 | 0
93 | 354 | 3.91 | 67 | 0.143 | 0 | 0 | 0 | 0.251 | 0.251 | 0 | 0 | 0.251 | 0.104 | 0 | 0.816 | 0.184 | 0 | 6 | 0 | Formulation 14 | 202.8036 | 4.762201 | 0.210158 | 0.03735197 | 1 | 286 | 0
94 | 354 | 3.91 | 67 | 0.179 | 0 | 0 | 0 | 0 | 0.274 | 0 | 0.274 | 0 | 0.274 | 0.134 | 0.161 | 0.353 | 0.353 | 6 | 0 | Formulation 15 | 279.1819 | 2.206232 | 0.3473866 | 0.007668783 | 1 | 358 | 0
95 | 354 | 3.91 | 67 | 0.194 | 0 | 0 | 0 | 0 | 0.271 | 0 | 0.271 | 0.161 | 0.103 | 0.095 | 0.219 | 0.343 | 0.343 | 7 | 0 | Formulation 16 | 250.1023 | 18.69039 | 0.3525079 | 0.000974519 | 1 | 388 | 0