## Sheet1
trial_index | Drug | SL_1 | SL_2 | SL_3 | LL_1 | LL_2 | LL_3 | P_1 | P_2 | P_3 | S_1 | S_2 | S_3 | Water | Solu | Solu_STD | Size | Size_STD | PDI | PDI_STD | Complexity | Complexity_STD | Solvent
80 | 105 | 0 | 0 | 0 | 0 | 105 | 0 | 35.35 | 0 | 105 | 0 | 235 | 382 | 382 | [8 empty] | -0.35
81 | 125.65 | 0 | 0 | 0 | 0 | 125.65 | 0 | 7.7 | 0 | 90.65 | 0 | 195 | 403 | 403 | [8 empty] | 0.35
82 | 81.55 | 0 | 0 | 0 | 0 | 111.65 | 0 | 0 | 109.55 | 47.25 | 5 | 431 | 564 | 0 | [8 empty] | 0
83 | 105 | 15.4 | 0 | 0 | 0 | 105 | 0 | 0 | 19.25 | 105 | 82 | 412 | 506 | 0 | [8 empty] | 0.35
84 | 85.75 | 0 | 0 | 0 | 0 | 99.4 | 0 | 65.45 | 0 | 99.4 | 0 | 187 | 407 | 407 | [8 empty] | 0
85 | 91 | 0 | 0 | 0 | 0 | 133.7 | 0 | 54.25 | 9.45 | 61.6 | 26 | 243 | 365 | 365 | [8 empty] | 0
86 | 116.55 | 0 | 0 | 0 | 0 | 116.55 | 0 | 0 | 0 | 116.55 | 207 | 198 | 297 | 297 | [8 empty] | 0.35
87 | 103.95 | 37.8 | 0 | 0 | 0 | 103.95 | 0 | 0 | 0 | 103.95 | 0 | 263 | 369 | 369 | [8 empty] | 0.35
88 | 73.85 | 0 | 0 | 0 | 77 | 77 | 0 | 0 | 77 | 45.15 | 0 | 1000 | 0 | 0 | [8 empty] | 0
89 | 87.5 | 0 | 0 | 87.5 | 0 | 87.5 | 0 | 0 | 0 | 87.5 | 0 | 267 | 367 | 367 | [8 empty] | 0
90 | 111.3 | 0 | 0 | 0 | 0 | 169.4 | 0 | 0 | 0 | 69.3 | 261 | 94 | 322 | 322 | [8 empty] | 0
91 | 99.05 | 0 | 0 | 0 | 0 | 125.3 | 0 | 0 | 0 | 125.3 | 81 | 229 | 345 | 345 | [8 empty] | 0.35
92 | 87.85 | 0 | 0 | 0 | 0 | 102.55 | 0 | 0 | 57.05 | 102.55 | 0 | 432 | 568 | 0 | [8 empty] | 0
93 | 50.05 | 0 | 0 | 0 | 87.85 | 87.85 | 0 | 0 | 87.85 | 36.4 | 0 | 816 | 184 | 0 | [8 empty] | 0
94 | 62.65 | 0 | 0 | 0 | 0 | 95.9 | 0 | 95.9 | 0 | 95.9 | 134 | 161 | 353 | 353 | [8 empty] | -0.35
95 | 67.9 | 0 | 0 | 0 | 0 | 94.85 | 0 | 94.85 | 56.35 | 36.05 | 95 | 219 | 343 | 343 | [8 empty] | 0