## Sheet1
trial_index | Drug_MW | Drug_LogP | Drug_TPSA | Drug | SL_1 | SL_2 | SL_3 | LL_1 | LL_2 | LL_3 | P_1 | P_2 | P_3 | S_1 | S_2 | S_3 | Water | Complexity | Complexity_STD | Formulation | Size | Size_STD | PDI | PDI_STD | Formulation Quality | Solu | Solu_STD
96 | 354 | 3.91 | 67 | 0.261 | 0.002 | 0 | 0.006 | 0 | 0.261 | 0 | 0 | 0.208 | 0.261 | 0 | 0.262 | 0.388 | 0.35 | 7 | 0 | Formulation 1 | 219.3243 | 6.900314 | 0.2135215 | 0.03110292 | 1 | 522 | 0
97 | 354 | 3.91 | 67 | 0.181 | 0 | 0 | 0 | 0.236 | 0.236 | 0 | 0.082 | 0.211 | 0.053 | 0 | 1 | 0 | 0 | 6 | 0 | Formulation 2 | 208.3371 | 1.868692 | 0.1972343 | 0.01530495 | 1 | 362 | 0
98 | 354 | 3.91 | 67 | 0.333 | 0 | 0 | 0 | 0 | 0.333 | 0 | 0 | 0 | 0.333 | 0 | 0.362 | 0.211 | 0.427 | 4 | 0 | Formulation 3 | 1000 | 0 | 1 | 0 | 0 | 0 | 0
99 | 354 | 3.91 | 67 | 0.216 | 0.036 | 0 | 0.058 | 0 | 0.243 | 0 | 0 | 0.204 | 0.243 | 0 | 0.264 | 0.402 | 0.333 | 7 | 0 | Formulation 4 | 215.6746 | 6.331341 | 0.2261296 | 0.01202399 | 1 | 432 | 0
100 | 354 | 3.91 | 67 | 0.245 | 0 | 0 | 0 | 0 | 0.302 | 0 | 0.164 | 0.191 | 0.099 | 0 | 0.293 | 0.43 | 0.277 | 6 | 0 | Formulation 5 | 213.753 | 10.80964 | 0.2017799 | 0.02504788 | 1 | 490 | 0
101 | 354 | 3.91 | 67 | 0.29 | 0 | 0 | 0 | 0 | 0.364 | 0 | 0.214 | 0 | 0.132 | 0 | 0.425 | 0 | 0.575 | 4 | 0 | Formulation 6 | 1000 | 0 | 1 | 0 | 0 | 0 | 0
102 | 354 | 3.91 | 67 | 0.28 | 0 | 0 | 0 | 0 | 0.284 | 0 | 0.217 | 0 | 0.218 | 0 | 0.249 | 0.334 | 0.417 | 5 | 0 | Formulation 7 | 221.9932 | 1.18327 | 0.1981685 | 0.01684059 | 1 | 560 | 0
103 | 354 | 3.91 | 67 | 0.439 | 0 | 0 | 0 | 0 | 0.122 | 0 | 0 | 0 | 0.439 | 0 | 0.455 | 0 | 0.545 | 3 | 0 | Formulation 8 | 144.5205 | 2.256919 | 0.2200732 | 0.01987457 | 1 | 878 | 0
104 | 354 | 3.91 | 67 | 0.205 | 0 | 0 | 0 | 0.21 | 0.21 | 0 | 0.164 | 0 | 0.21 | 0 | 0.115 | 0.442 | 0.442 | 6 | 0 | Formulation 9 | 197.6053 | 7.600258 | 0.1888394 | 0.005598762 | 1 | 410 | 0
105 | 354 | 3.91 | 67 | 0.137 | 0 | 0 | 0 | 0.182 | 0.182 | 0.182 | 0.04 | 0.182 | 0.095 | 0 | 1 | 0 | 0 | 7 | 0 | Formulation 10 | 216.5247 | 3.337142 | 0.1783573 | 0.01499714 | 1 | 274 | 0
106 | 354 | 3.91 | 67 | 0.235 | 0.115 | 0 | 0 | 0 | 0.238 | 0 | 0 | 0.174 | 0.238 | 0 | 0.274 | 0.456 | 0.27 | 6 | 0 | Formulation 11 | 205.4631 | 2.554042 | 0.2149566 | 0.02842434 | 1 | 470 | 0
107 | 354 | 3.91 | 67 | 0.245 | 0 | 0 | 0 | 0 | 0.275 | 0 | 0 | 0.205 | 0.275 | 0 | 0.309 | 0.67 | 0.021 | 5 | 0 | Formulation 12 | 209.6413 | 5.18405 | 0.2142533 | 0.04178572 | 1 | 490 | 0
108 | 354 | 3.91 | 67 | 0.175 | 0 | 0 | 0 | 0.227 | 0.227 | 0 | 0.115 | 0.227 | 0.03 | 0 | 0.454 | 0 | 0.546 | 6 | 0 | Formulation 13 | 192.1222 | 6.132815 | 0.1953208 | 0.01749899 | 1 | 350 | 0
109 | 354 | 3.91 | 67 | 0.141 | 0 | 0 | 0 | 0.192 | 0.192 | 0.192 | 0.072 | 0.192 | 0.02 | 0 | 1 | 0 | 0 | 7 | 0 | Formulation 14 | 220.6929 | 1.67566 | 0.2202764 | 0.0304555 | 1 | 282 | 0
110 | 354 | 3.91 | 67 | 0.198 | 0 | 0 | 0 | 0 | 0.201 | 0.201 | 0 | 0.201 | 0.201 | 0 | 0.388 | 0 | 0.612 | 5 | 0 | Formulation 15 | 1000 | 0 | 1 | 0 | 0 | 0 | 0
111 | 354 | 3.91 | 67 | 0.239 | 0 | 0 | 0 | 0 | 0.292 | 0 | 0.085 | 0.292 | 0.092 | 0 | 1 | 0 | 0 | 5 | 0 | Formulation 16 | 198.0677 | 4.802958 | 0.2277418 | 0.03106707 | 1 | 478 | 0